## Values
Fieldname | Fieldvalue | Fieldunit
DateTime | 5/21/2026 6:14:44 PM
Coating_BS_LimitMinAbs | 70 | g/m²
Coating_BS_Nominal | 70 | g/m²
CoilID | 810010

## LengthProfiles
Length [m] | LP_Coating_BS_Avg [g/m²]
0 | 65.324692
22.525715 | 65.312775
45.05143 | 65.115166
67.577141 | 64.841484
90.102859 | 62.096287
112.628578 | 56.183487
135.154281 | 55.84108
157.68 | 55.613949
180.205719 | 55.784351
202.731438 | 55.652523
225.257156 | 55.623253
247.782859 | 56.877846
270.308563 | 63.920616
292.834281 | 65.676628
315.36 | 66.85376
337.885719 | 67.108673
360.411438 | 69.125877
382.937156 | 69.349808
405.462875 | 69.391319
427.988594 | 68.998367
450.514313 | 69.258453
473.04 | 69.007324
495.565719 | 69.047752
518.091438 | 69.126488
540.617125 | 68.962112
563.142875 | 68.880379
585.668563 | 68.89576
608.194313 | 69.106392
630.72 | 68.656464
653.24575 | 68.896889
675.771438 | 68.628288
698.297188 | 65.93264
720.822875 | 65.363785
743.348563 | 64.73259
765.874313 | 63.574539
788.4 | 65.534668
810.92575 | 65.366684
833.451438 | 65.743484
855.977188 | 65.30043
878.502875 | 65.032661
901.028625 | 65.132881
923.554313 | 65.283401
946.08 | 65.172905
968.60575 | 65.342278
991.131438 | 65.296158
1013.657188 | 65.507797
1036.182875 | 65.082031
1058.708625 | 65.226761
1081.23425 | 65.278275
1103.76 | 65.401962
1126.28575 | 65.137207
1148.8115 | 65.134644
1171.337125 | 65.111389
1193.862875 | 65.392494
1216.388625 | 65.490166
1238.914375 | 65.480118
1261.44 | 65.456375
1283.96575 | 65.543816
1306.4915 | 65.4207
1329.017125 | 65.443718
1351.542875 | 65.476616
1374.068625 | 65.493263
1396.594375 | 65.417023
1419.12 | 65.219246
1441.64575 | 65.155098
1464.1715 | 64.105583
1486.697125 | 65.185677
1509.222875 | 63.696255
1531.748625 | 63.512123
1554.274375 | 63.408321
1576.8 | 63.025188
1599.32575 | 62.336632
1621.8515 | 62.372234
1644.377125 | 62.898495
1666.902875 | 62.797249
1689.428625 | 63.107685
1711.954375 | 62.849144
1734.48 | 62.689419
1757.00575 | 62.596581
1779.5315 | 63.135555
1802.05725 | 62.874832
1824.582875 | 62.985989
1847.108625 | 62.727768
1869.634375 | 62.801224
1892.16 | 62.684471
1914.68575 | 62.690575
1937.2115 | 63.015816
1959.73725 | 62.799263
1982.262875 | 65.799484
2004.788625 | 65.788826
2027.314375 | 65.663155
2049.84 | 65.865555
2072.36575 | 66.000671
2094.8915 | 65.847176
2117.41725 | 65.953583
2139.943 | 66.104385
2162.4685 | 66.052979
2184.99425 | 66.290565
2207.52 | 66.167686
2230.04575 | 65.861504
2252.5715 | 65.702652
2275.09725 | 63.566097
2297.623 | 63.40781
2320.14875 | 63.581005
2342.67425 | 63.926239
2365.2 | 66.270271
2387.72575 | 66.598877
2410.2515 | 66.644661
2432.77725 | 66.568695
2455.303 | 66.091438
2477.82875 | 65.932137
2500.35425 | 66.366875
2522.88 | 65.962921
2545.40575 | 66.128998
2567.9315 | 66.113998
2590.45725 | 65.894737
2612.983 | 65.992584
2635.50875 | 66.09243
2658.03425 | 65.994743
2680.56 | 66.025047
2703.08575 | 65.930756
2725.6115 | 65.784866
2748.13725 | 65.707596
2770.663 | 64.643799
2793.18875 | 64.348221
2815.71425 | 64.343979
2838.24 | 64.168549
2860.76575 | 63.574661
2883.2915 | 63.381096
2905.81725 | 63.293617
2928.343 | 63.363007
2950.86875 | 64.537346
2973.39425 | 63.643772
2995.92 | 61.894836
3018.44575 | 58.781132
3040.9715 | 56.464001
3063.49725 | 54.550014
3086.023 | 69.319542
3108.54875 | 70.235329
3131.07425 | 70.824539
3153.6 | 68.291817
3176.12575 | 65.800331
3198.6515 | 64.968857
3221.17725 | 64.764679
3243.703 | 63.97084
3266.22875 | 64.374969
3288.75425 | 64.362808
3311.28 | 62.48484
3333.80575 | 63.14278
3356.3315 | 63.211945
3378.85725 | 62.156574
3401.383 | 62.282391
3423.90875 | 61.768444
3446.43425 | 63.083935
3468.96 | 62.969879
3491.48575 | 62.313328
3514.0115 | 62.667778
3536.53725 | 62.584991
3559.063 | 62.108059
3581.58875 | 62.873161
3604.1145 | 63.019287
3626.64 | 62.750973
3649.16575 | 62.954834
3671.6915 | 62.373775
3694.21725 | 61.237026
3716.743 | 63.223019
3739.26875 | 63.308079
3761.7945 | 64.972626
3784.32 | 70.448532
3806.84575 | 76.708542
3829.3715 | 62.986256
3851.89725 | 66.099991
3874.423 | 68.976944
3896.94875 | 69.355812
3919.4745 | 69.74543
3942 | 69.264618