## Values
Fieldname | Fieldvalue | Fieldunit
DateTime | 5/21/2026 7:16:14 PM
Coating_BS_LimitMinAbs | 70 | g/m²
Coating_BS_Nominal | 70 | g/m²
CoilID | 810720

## LengthProfiles
Length [m] | LP_Coating_BS_Avg [g/m²]
0 | 70.027512
22.936781 | 70.024162
45.873563 | 69.591705
68.810344 | 69.59745
91.747125 | 69.654121
114.683906 | 69.275154
137.620688 | 69.082161
160.557469 | 65.234856
183.49425 | 59.571842
206.431031 | 59.198246
229.367813 | 59.316288
252.304594 | 60.010956
275.241375 | 69.082855
298.178156 | 69.181999
321.114938 | 69.276253
344.051719 | 69.754005
366.9885 | 69.74633
389.925281 | 69.969162
412.862063 | 70.310196
435.798844 | 70.310677
458.735625 | 70.336266
481.672406 | 69.552696
504.609188 | 69.644157
527.546 | 69.335045
550.48275 | 69.681679
573.4195 | 69.695488
596.356313 | 69.888542
619.293125 | 69.755417
642.229875 | 70.027374
665.166625 | 69.974419
688.103438 | 69.882446
711.04025 | 70.249031
733.977 | 69.758972
756.91375 | 69.653557
779.850563 | 69.326836
802.787375 | 69.738083
825.724125 | 69.114426
848.660875 | 69.448166
871.597688 | 69.523506
894.5345 | 69.72683
917.47125 | 69.620514
940.408 | 69.254303
963.344813 | 69.153625
986.281625 | 69.12899
1009.218375 | 69.05175
1032.155125 | 69.067253
1055.092 | 66.784973
1078.02875 | 66.636246
1100.9655 | 66.682632
1123.90225 | 66.868195
1146.839 | 66.615555
1169.775875 | 66.827034
1192.712625 | 67.185852
1215.649375 | 67.403809
1238.58625 | 67.125107
1261.523 | 66.941193
1284.45975 | 67.235001
1307.3965 | 67.470161
1330.33325 | 67.145309
1353.270125 | 66.960724
1376.206875 | 67.116768
1399.143625 | 66.895279
1422.0805 | 66.76236
1445.01725 | 66.806961
1467.954 | 67.08638
1490.89075 | 66.953186
1513.8275 | 67.24794
1536.764375 | 67.24807
1559.701125 | 67.248779
1582.637875 | 67.258339
1605.57475 | 67.596481
1628.5115 | 67.09803
1651.44825 | 66.990616
1674.385 | 67.155655
1697.32175 | 67.269775
1720.258625 | 67.497353
1743.195375 | 67.247589
1766.132125 | 66.771339
1789.069 | 66.763725
1812.00575 | 66.86174
1834.9425 | 66.616722
1857.87925 | 67.064774
1880.816 | 67.423927
1903.752875 | 68.943047
1926.689625 | 70.479454
1949.626375 | 74.034401
1972.56325 | 73.960106
1995.5 | 73.41124
2018.43675 | 74.269257
2041.3735 | 74.207481
2064.31025 | 74.424675
2087.247125 | 74.090004
2110.184 | 73.926422
2133.12075 | 73.517815
2156.0575 | 73.661736
2178.99425 | 73.667221
2201.931 | 74.186493
2224.86775 | 71.94194
2247.8045 | 70.133682
2270.74125 | 70.021675
2293.678 | 70.71817
2316.615 | 70.025352
2339.55175 | 69.429237
2362.4885 | 69.355789
2385.42525 | 69.418495
2408.362 | 69.035332
2431.29875 | 69.054176
2454.2355 | 68.936333
2477.1725 | 69.408928
2500.10925 | 68.95153
2523.046 | 69.057381
2545.98275 | 68.320854
2568.9195 | 68.654221
2591.85625 | 70.641792
2614.793 | 71.021294
2637.72975 | 70.199997
2660.6665 | 70.595047
2683.6035 | 70.584358
2706.54025 | 70.565544
2729.477 | 70.625343
2752.41375 | 70.830353
2775.3505 | 71.116562
2798.28725 | 70.674416
2821.224 | 70.383263
2844.161 | 70.264313
2867.09775 | 70.436501
2890.0345 | 70.830742
2912.97125 | 70.661201
2935.908 | 70.732178
2958.84475 | 70.613121
2981.7815 | 70.421028
3004.71825 | 70.230179
3027.655 | 70.587646
3050.592 | 70.572968
3073.52875 | 70.225212
3096.4655 | 66.73172
3119.40225 | 59.817207
3142.339 | 59.433281
3165.27575 | 57.022274
3188.2125 | 55.523796
3211.1495 | 53.744865
3234.08625 | 53.728798
3257.023 | 66.088882
3279.95975 | 67.538948
3302.8965 | 66.633453
3325.83325 | 65.297775
3348.77 | 64.955681
3371.70675 | 63.827641
3394.6435 | 62.990055
3417.5805 | 63.571259
3440.51725 | 63.929821
3463.454 | 63.776943
3486.39075 | 64.723892
3509.3275 | 65.21376
3532.26425 | 65.190529
3555.201 | 65.135765
3578.138 | 64.317421
3601.07475 | 64.375099
3624.0115 | 62.838306
3646.94825 | 62.257732
3669.885 | 62.454247
3692.82175 | 62.439602
3715.7585 | 62.903282
3738.69525 | 62.995819
3761.632 | 63.857155
3784.569 | 68.415909
3807.50575 | 60.715389
3830.4425 | 64.114868
3853.37925 | 66.031944
3876.316 | 66.423241
3899.25275 | 66.131493
3922.1895 | 65.717697
3945.1265 | 65.944107
3968.06325 | 65.589035
3991 | 65.541534