## Values
Fieldname | Fieldvalue | Fieldunit
DateTime | 5/21/2026 8:17:08 PM
Coating_BS_LimitMinAbs | 70 | g/m²
Coating_BS_Nominal | 70 | g/m²
CoilID | 810610

## LengthProfiles
Length [m] | LP_Coating_BS_Avg [g/m²]
0 | 66.162369
23.824242 | 66.176842
47.648484 | 66.309486
71.472727 | 66.088974
95.296969 | 65.70356
119.121211 | 66.415398
142.945453 | 71.330154
166.769688 | 71.406174
190.593938 | 71.259216
214.418188 | 71.332664
238.242422 | 71.28212
262.066656 | 71.293549
285.890906 | 71.039101
309.715156 | 71.239227
333.539375 | 71.558281
357.363625 | 71.495651
381.187875 | 71.64463
405.012125 | 69.295387
428.836375 | 69.308525
452.660594 | 69.17424
476.484844 | 69.283882
500.309094 | 69.217888
524.133313 | 69.235153
547.957563 | 69.385925
571.781813 | 68.964111
595.606063 | 69.160957
619.430313 | 68.936371
643.254563 | 68.561195
667.07875 | 68.513474
690.903 | 68.82534
714.72725 | 69.955833
738.5515 | 70.158684
762.37575 | 70.074821
786.2 | 70.181114
810.02425 | 70.254913
833.8485 | 70.213013
857.67275 | 70.117012
881.496938 | 70.495964
905.321188 | 69.912651
929.145438 | 69.980782
952.969688 | 69.996971
976.793938 | 70.354485
1000.618188 | 69.521294
1024.442438 | 69.826172
1048.266625 | 69.413147
1072.090875 | 69.672966
1095.915125 | 69.563629
1119.739375 | 69.635078
1143.563625 | 69.445061
1167.387875 | 69.632561
1191.212125 | 69.733063
1215.036375 | 69.7211
1238.860625 | 69.453705
1262.684875 | 69.032417
1286.509125 | 69.257042
1310.333375 | 68.767143
1334.1575 | 69.543472
1357.98175 | 69.623993
1381.806 | 69.576988
1405.63025 | 69.71228
1429.4545 | 69.336021
1453.27875 | 69.711304
1477.103 | 69.866356
1500.92725 | 69.483879
1524.7515 | 69.950981
1548.57575 | 70.386612
1572.4 | 70.439331
1596.22425 | 70.011276
1620.0485 | 69.945496
1643.87275 | 69.576866
1667.697 | 70.117157
1691.52125 | 69.841667
1715.3455 | 69.945869
1739.169625 | 69.958313
1762.993875 | 69.993912
1786.818125 | 69.660286
1810.642375 | 69.668747
1834.466625 | 69.865349
1858.290875 | 69.992485
1882.115125 | 70.004189
1905.939375 | 69.647942
1929.763625 | 69.945908
1953.587875 | 69.889946
1977.412125 | 69.893295
2001.236375 | 69.450813
2025.060625 | 69.843834
2048.884875 | 68.170494
2072.709125 | 68.188934
2096.53325 | 67.694626
2120.3575 | 67.757385
2144.18175 | 67.367081
2168.006 | 66.72966
2191.83025 | 66.542664
2215.6545 | 66.580009
2239.47875 | 66.986176
2263.303 | 66.893341
2287.12725 | 66.547104
2310.9515 | 66.515541
2334.77575 | 65.83992
2358.6 | 66.4533
2382.42425 | 69.347061
2406.2485 | 68.971825
2430.07275 | 68.8283
2453.897 | 68.763428
2477.72125 | 68.600113
2501.5455 | 68.484024
2525.36975 | 68.199234
2549.194 | 68.141182
2573.01825 | 68.411041
2596.8425 | 68.179108
2620.66675 | 68.588959
2644.491 | 68.217239
2668.315 | 68.420876
2692.13925 | 68.357643
2715.9635 | 68.488579
2739.78775 | 68.338158
2763.612 | 66.725616
2787.43625 | 66.355476
2811.2605 | 65.424164
2835.08475 | 64.605301
2858.909 | 63.974121
2882.73325 | 60.948078
2906.5575 | 58.813194
2930.38175 | 57.603165
2954.206 | 57.346619
2978.03025 | 74.124054
3001.8545 | 74.000549
3025.67875 | 73.908226
3049.503 | 73.936485
3073.32725 | 74.201881
3097.1515 | 73.981812
3120.97575 | 69.244743
3144.8 | 66.872917
3168.62425 | 66.677582
3192.4485 | 66.035744
3216.27275 | 65.677574
3240.097 | 65.978607
3263.92125 | 66.105209
3287.7455 | 65.951225
3311.56975 | 66.768677
3335.394 | 65.542679
3359.21825 | 65.470741
3383.0425 | 65.810196
3406.86675 | 65.238014
3430.691 | 64.851753
3454.515 | 65.491226
3478.33925 | 65.463142
3502.1635 | 66.137993
3525.98775 | 66.037872
3549.812 | 65.168015
3573.63625 | 65.554382
3597.4605 | 65.830086
3621.28475 | 64.61454
3645.109 | 64.855011
3668.93325 | 64.68306
3692.7575 | 64.450851
3716.58175 | 65.153732
3740.406 | 66.694466
3764.23025 | 71.658096
3788.0545 | 60.320526
3811.87875 | 63.010799
3835.703 | 64.281006
3859.52725 | 64.635414
3883.3515 | 64.339767
3907.17575 | 64.644226
3931 | 64.393135