## Values
Fieldname | Fieldvalue | Fieldunit
DateTime | 5/21/2026 9:18:30 PM
Coating_BS_LimitMinAbs | 70 | g/m²
Coating_BS_Nominal | 70 | g/m²
CoilID | 810640

## LengthProfiles
Length [m] | LP_Coating_BS_Avg [g/m²]
0 | 64.815437
22.751445 | 64.846909
45.502891 | 65.351868
68.254336 | 65.346008
91.005781 | 64.94503
113.757227 | 65.404839
136.508672 | 65.444618
159.260125 | 65.05143
182.011563 | 64.974686
204.763 | 65.37735
227.514453 | 65.479233
250.265906 | 72.081665
273.017344 | 72.237762
295.768781 | 72.564362
318.52025 | 72.770599
341.271688 | 73.004585
364.023125 | 72.177277
386.774563 | 69.168694
409.526 | 68.914314
432.277469 | 68.724274
455.028906 | 68.924858
477.780344 | 69.010246
500.531813 | 68.979156
523.28325 | 68.897842
546.034688 | 69.040329
568.786125 | 68.63192
591.537563 | 68.740822
614.289 | 68.719856
637.0405 | 68.721741
659.791938 | 68.919296
682.543375 | 68.5299
705.294813 | 68.188225
728.04625 | 68.202362
750.797688 | 68.338913
773.549125 | 68.586708
796.300563 | 69.072205
819.052 | 69.376839
841.8035 | 68.430649
864.554938 | 68.45237
887.306375 | 68.7686
910.057813 | 68.700356
932.80925 | 68.800278
955.560688 | 68.415298
978.312125 | 68.141403
1001.063625 | 68.480736
1023.815063 | 68.40332
1046.5665 | 68.347206
1069.317875 | 68.662666
1092.069375 | 68.433517
1114.820875 | 68.209862
1137.57225 | 68.176193
1160.32375 | 68.636238
1183.075125 | 68.301765
1205.826625 | 68.576088
1228.578 | 68.511337
1251.3295 | 68.373482
1274.081 | 68.459175
1296.832375 | 65.523346
1319.583875 | 64.846321
1342.33525 | 65.203758
1365.08675 | 65.061554
1387.838125 | 64.719841
1410.589625 | 64.496002
1433.341 | 65.248619
1456.0925 | 65.020775
1478.844 | 65.016129
1501.595375 | 65.174339
1524.346875 | 65.253784
1547.09825 | 64.81012
1569.84975 | 64.778458
1592.601125 | 64.251312
1615.352625 | 63.62368
1638.104 | 63.706669
1660.8555 | 63.339165
1683.607 | 63.561829
1706.358375 | 63.098167
1729.109875 | 63.103718
1751.86125 | 63.062187
1774.61275 | 63.032589
1797.364125 | 63.134296
1820.115625 | 62.555977
1842.867125 | 62.396168
1865.6185 | 62.349354
1888.37 | 62.606464
1911.121375 | 62.571972
1933.872875 | 62.991817
1956.62425 | 65.239395
1979.37575 | 65.601967
2002.12725 | 65.082359
2024.878625 | 65.181389
2047.630125 | 66.765877
2070.3815 | 67.018959
2093.133 | 67.184113
2115.8845 | 67.097961
2138.63575 | 66.863419
2161.38725 | 67.321831
2184.13875 | 67.330833
2206.89025 | 67.464607
2229.64175 | 67.27758
2252.393 | 67.435402
2275.1445 | 67.247742
2297.896 | 67.202316
2320.6475 | 67.090034
2343.39875 | 66.880646
2366.15025 | 67.151779
2388.90175 | 67.074112
2411.65325 | 66.705574
2434.40475 | 67.261444
2457.156 | 67.34877
2479.9075 | 67.084724
2502.659 | 67.088379
2525.4105 | 67.164787
2548.162 | 67.511032
2570.91325 | 67.577072
2593.66475 | 67.558029
2616.41625 | 67.717224
2639.16775 | 67.657143
2661.919 | 67.436043
2684.6705 | 67.344986
2707.422 | 67.829185
2730.1735 | 67.439339
2752.925 | 67.523277
2775.67625 | 67.348312
2798.42775 | 64.819717
2821.17925 | 64.19767
2843.93075 | 64.519661
2866.682 | 67.114502
2889.4335 | 67.557381
2912.185 | 67.704124
2934.9365 | 67.697136
2957.688 | 67.593102
2980.43925 | 67.464912
3003.19075 | 67.262756
3025.94225 | 71.094742
3048.69375 | 79.810181
3071.445 | 76.824142
3094.1965 | 76.738548
3116.948 | 76.879013
3139.6995 | 76.910645
3162.451 | 74.38517
3185.20225 | 71.40847
3207.95375 | 68.151138
3230.70525 | 68.518127
3253.45675 | 68.640511
3276.208 | 68.654053
3298.9595 | 68.717339
3321.711 | 68.835388
3344.4625 | 68.965981
3367.214 | 67.190498
3389.96525 | 67.147354
3412.71675 | 67.815331
3435.46825 | 67.570297
3458.21975 | 67.586243
3480.97125 | 67.057175
3503.7225 | 66.431885
3526.474 | 66.24884
3549.2255 | 66.325127
3571.977 | 65.629677
3594.72825 | 65.512589
3617.47975 | 65.476669
3640.23125 | 65.384148
3662.98275 | 65.632011
3685.73425 | 65.871529
3708.4855 | 65.480713
3731.237 | 66.38974
3753.9885 | 70.232834
3776.74 | 63.662525
3799.49125 | 61.592785
3822.24275 | 65.053429
3844.99425 | 66.167557
3867.74575 | 65.897186
3890.49725 | 65.398659
3913.2485 | 65.235924
3936 | 65.462959