## Values
Fieldname | Fieldvalue | Fieldunit
DateTime | 5/22/2026 3:31:19 AM
Coating_BS_LimitMinAbs | 70 | g/m²
Coating_BS_Nominal | 70 | g/m²
CoilID | 809870

## LengthProfiles
Length [m] | LP_Coating_BS_Avg [g/m²]
0 | 67.140099
22.566475 | 67.073013
45.132949 | 66.263306
67.699422 | 65.165215
90.265898 | 64.766869
112.832375 | 63.951065
135.398844 | 63.259804
157.965328 | 63.242363
180.531797 | 62.823017
203.098266 | 62.844986
225.66475 | 62.751381
248.231219 | 62.763111
270.797688 | 62.503891
293.364156 | 62.848606
315.930656 | 62.700348
338.497125 | 64.460838
361.063594 | 65.041588
383.630063 | 65.897415
406.196531 | 62.405895
428.763031 | 63.051582
451.3295 | 62.9687
473.895969 | 64.002861
496.462438 | 65.359581
519.028906 | 65.038086
541.595375 | 64.687935
564.161875 | 67.806183
586.728313 | 70.034882
609.294813 | 65.067757
631.861313 | 66.725327
654.42775 | 66.56028
676.99425 | 66.75782
699.560688 | 67.17363
722.127188 | 67.592598
744.693688 | 67.552849
767.260125 | 67.630707
789.826625 | 66.377708
812.393063 | 66.406631
834.959563 | 66.538292
857.526063 | 66.76078
880.0925 | 67.023399
902.659 | 65.87999
925.225438 | 66.150307
947.791938 | 66.150307
970.358438 | 64.353836
992.924875 | 64.173492
1015.491375 | 65.992546
1038.057813 | 65.771538
1060.62425 | 65.536896
1083.19075 | 65.28479
1105.75725 | 65.408913
1128.32375 | 65.544571
1150.89025 | 64.614792
1173.456625 | 65.049713
1196.023125 | 64.56794
1218.589625 | 64.584381
1241.156125 | 65.176476
1263.722625 | 65.378044
1286.289 | 64.802147
1308.8555 | 65.283585
1331.422 | 65.308838
1353.9885 | 65.412773
1376.555 | 64.959282
1399.121375 | 65.429939
1421.687875 | 65.044731
1444.254375 | 65.318611
1466.820875 | 65.55365
1489.387375 | 65.556564
1511.95375 | 65.334091
1534.52025 | 65.691925
1557.08675 | 65.228523
1579.65325 | 65.591515
1602.21975 | 65.280502
1624.786125 | 65.678482
1647.352625 | 65.315529
1669.919125 | 65.4021
1692.485625 | 65.543633
1715.052125 | 65.346458
1737.6185 | 64.940018
1760.185 | 65.25325
1782.7515 | 65.417313
1805.318 | 65.764191
1827.8845 | 65.436623
1850.450875 | 66.742363
1873.017375 | 67.911484
1895.583875 | 67.425819
1918.150375 | 68.386856
1940.716875 | 69.641487
1963.28325 | 69.502052
1985.84975 | 69.621284
2008.41625 | 69.563263
2030.98275 | 68.381897
2053.54925 | 68.336243
2076.115625 | 68.132042
2098.68225 | 67.925812
2121.2485 | 67.786194
2143.815 | 68.338646
2166.3815 | 68.378822
2188.948 | 68.265915
2211.5145 | 68.264961
2234.081 | 68.20475
2256.6475 | 67.500572
2279.214 | 67.929482
2301.7805 | 68.166206
2324.347 | 67.962357
2346.91325 | 68.003441
2369.47975 | 68.805756
2392.04625 | 68.905518
2414.61275 | 68.878654
2437.17925 | 68.515175
2459.74575 | 69.101952
2482.31225 | 69.611397
2504.87875 | 69.752357
2527.44525 | 68.490402
2550.01175 | 67.147232
2572.578 | 67.398087
2595.1445 | 67.276604
2617.711 | 67.633896
2640.2775 | 67.705063
2662.844 | 67.946251
2685.4105 | 67.527931
2707.977 | 67.908058
2730.5435 | 67.570381
2753.11 | 67.776833
2775.6765 | 67.694092
2798.24275 | 67.85096
2820.80925 | 68.939331
2843.37575 | 66.763359
2865.94225 | 66.784149
2888.50875 | 67.074928
2911.07525 | 67.027779
2933.64175 | 66.196938
2956.20825 | 63.730839
2978.77475 | 63.571346
3001.341 | 63.399616
3023.9075 | 63.635223
3046.474 | 63.167252
3069.0405 | 63.645756
3091.607 | 63.639534
3114.1735 | 62.478809
3136.74 | 61.419548
3159.3065 | 63.048313
3181.873 | 60.128174
3204.4395 | 58.757217
3227.00575 | 58.250267
3249.57225 | 55.358177
3272.13875 | 56.786816
3294.70525 | 56.175343
3317.27175 | 53.018608
3339.83825 | 53.856945
3362.40475 | 55.856804
3384.97125 | 52.554638
3407.53775 | 55.37075
3430.10425 | 55.621414
3452.6705 | 55.069611
3475.237 | 54.048988
3497.8035 | 53.20562
3520.37 | 54.537128
3542.9365 | 54.797821
3565.503 | 55.481827
3588.0695 | 55.48822
3610.636 | 55.691353
3633.2025 | 56.10672
3655.769 | 60.130993
3678.33525 | 61.545929
3700.90175 | 62.069511
3723.46825 | 62.947163
3746.03475 | 61.68219
3768.60125 | 62.080734
3791.16775 | 61.903744
3813.73425 | 61.837952
3836.30075 | 61.846893
3858.86725 | 61.588924
3881.43375 | 61.182247
3904 | 61.531261