## Values
Fieldname | Fieldvalue | Fieldunit
DateTime | 5/19/2026 4:17:21 PM
Coating_BS_LimitMinAbs | 100 | g/m²
Coating_BS_Nominal | 100 | g/m²
CoilID | 827270

## LengthProfiles
Length [m] | LP_Coating_BS_Avg [g/m²]
0 | 92.102196
8.966443 | 91.592293
17.932887 | 86.888351
26.89933 | 90.444122
35.865773 | 90.696884
44.832219 | 89.447342
53.79866 | 92.614433
62.765102 | 92.855133
71.731547 | 96.526237
80.697992 | 96.912766
89.664438 | 97.908905
98.630875 | 93.295036
107.59732 | 89.613777
116.563766 | 88.651253
125.530203 | 89.427086
134.496656 | 86.504944
143.463094 | 89.269325
152.429531 | 87.436302
161.395984 | 90.035919
170.362422 | 89.537308
179.328875 | 89.470291
188.295313 | 86.835197
197.26175 | 87.24958
206.228203 | 87.283081
215.194641 | 89.690735
224.161078 | 90.456169
233.127531 | 90.116852
242.093969 | 88.269958
251.060406 | 86.949097
260.026859 | 89.120689
268.993313 | 88.578995
277.95975 | 87.769508
286.926188 | 88.754929
295.892625 | 88.560417
304.859063 | 87.609444
313.825531 | 87.332993
322.791969 | 86.181938
331.758406 | 86.559196
340.724844 | 86.066711
349.691281 | 86.142502
358.65775 | 85.763206
367.624188 | 87.118599
376.590625 | 85.713943
385.557063 | 87.249977
394.5235 | 90.151466
403.489938 | 94.89283
412.456406 | 95.143646
421.422844 | 94.296211
430.389281 | 90.141083
439.355719 | 90.585373
448.322156 | 93.961639
457.288625 | 96.61116
466.255063 | 95.121269
475.2215 | 91.485046
484.187938 | 91.00161
493.154375 | 95.432663
502.120813 | 95.263039
511.087281 | 91.750076
520.053719 | 92.565987
529.020188 | 94.594536
537.986625 | 93.968132
546.953063 | 95.692482
555.9195 | 94.142456
564.885938 | 97.930206
573.852375 | 98.531403
582.818813 | 94.683052
591.78525 | 93.353638
600.751688 | 92.339439
609.718125 | 93.998253
618.684563 | 94.652557
627.651063 | 90.68148
636.6175 | 90.488113
645.583938 | 90.913284
654.550375 | 93.871223
663.516813 | 94.039764
672.48325 | 90.461075
681.449688 | 91.575592
690.416125 | 93.10305
699.382563 | 94.707108
708.349 | 93.857307
717.3155 | 89.795052
726.281938 | 91.369453
735.248375 | 92.022476
744.214813 | 89.368095
753.18125 | 89.519508
762.147688 | 90.607742
771.114125 | 91.482903
780.080563 | 91.572235
789.047 | 92.418625
798.013438 | 95.494301
806.979875 | 96.196266
815.946375 | 96.196266
824.912813 | 96.579224
833.87925 | 96.599495
842.845688 | 96.43782
851.812125 | 95.638992
860.778563 | 95.601646
869.745 | 96.266396
878.711438 | 99.577866
887.677875 | 98.181747
896.644313 | 96.674263
905.61075 | 94.045944
914.57725 | 94.113152
923.543688 | 96.617348
932.510125 | 99.423843
941.476563 | 96.881935
950.443 | 97.692642
959.409438 | 93.991226
968.375875 | 93.137695
977.342313 | 92.564735
986.30875 | 93.714455
995.275188 | 95.676567
1004.241625 | 95.353943
1013.208125 | 94.320206
1022.174563 | 95.161255
1031.141 | 93.984795
1040.107438 | 93.890991
1049.073875 | 93.692337
1058.040375 | 94.447815
1067.00675 | 100.045403
1075.97325 | 103.38179
1084.939625 | 103.44371
1093.906125 | 106.248238
1102.8725 | 105.423027
1111.839 | 105.332802
1120.805375 | 105.522964
1129.771875 | 105.326988
1138.73825 | 106.364693
1147.70475 | 106.998367
1156.67125 | 106.243416
1165.637625 | 109.207001
1174.604125 | 108.678764
1183.5705 | 110.248581
1192.537 | 108.544052
1201.503375 | 99.720741
1210.469875 | 96.854294
1219.43625 | 97.535446
1228.40275 | 96.586868
1237.369125 | 93.669273
1246.335625 | 94.795059
1255.302125 | 96.08004
1264.2685 | 96.183472
1273.235 | 97.300461
1282.201375 | 97.680504
1291.167875 | 94.017265
1300.13425 | 92.077332
1309.10075 | 104.216103
1318.067125 | 107.050026
1327.033625 | 104.549362
1336 | 103.708878