## Values
Fieldname | Fieldvalue | Fieldunit
DateTime | 5/19/2026 5:26:38 PM
Coating_BS_LimitMinAbs | 50 | g/m²
Coating_BS_Nominal | 50 | g/m²
CoilID | 821520

## LengthProfiles
Length [m] | LP_Coating_BS_Avg [g/m²]
0 | 32.91716
7.3 | 32.91716
14.6 | 35.609974
21.9 | 36.021694
29.2 | 36.2976
36.5 | 35.970707
43.8 | 36.067429
51.1 | 35.656776
58.4 | 36.351646
65.7 | 39.051208
73 | 38.826221
80.3 | 40.230476
87.6 | 39.846085
94.9 | 41.339985
102.2 | 42.202591
109.5 | 42.519543
116.8 | 41.00753
124.1 | 40.526165
131.4 | 42.277596
138.7 | 44.075119
146 | 45.200901
153.3 | 43.928959
160.6 | 42.808365
167.9 | 44.691055
175.2 | 45.771046
182.5 | 45.680832
189.8 | 43.012794
197.1 | 43.588383
204.4 | 46.091667
211.7 | 46.039188
219 | 44.41526
226.3 | 44.030468
233.6 | 43.686039
240.9 | 45.94413
248.2 | 46.519676
255.5 | 44.429798
262.8 | 43.011116
270.1 | 43.420063
277.4 | 44.674236
284.7 | 41.977688
292 | 40.381413
299.3 | 40.485031
306.6 | 41.843296
313.9 | 42.278122
321.2 | 40.116863
328.5 | 40.103737
335.8 | 41.730625
343.1 | 41.971157
350.4 | 42.86343
357.7 | 41.190712
365 | 41.705765
372.3 | 42.054043
379.6 | 42.466145
386.9 | 42.262634
394.2 | 43.02042
401.5 | 43.0872
408.8 | 43.851685
416.1 | 40.496502
423.4 | 41.129772
430.7 | 41.715286
438 | 41.812534
445.3 | 41.888901
452.6 | 41.924488
459.9 | 41.797443
467.2 | 41.943642
474.5 | 41.225121
481.8 | 41.200432
489.1 | 40.566227
496.4 | 40.798481
503.7 | 42.070232
511 | 42.502926
518.3 | 42.139851
525.6 | 42.228931
532.9 | 43.729847
540.2 | 46.904003
547.5 | 46.734097
554.8 | 47.432022
562.1 | 47.279003
569.4 | 43.432087
576.7 | 41.35511
584 | 39.973083
591.3 | 39.718063
598.6 | 39.744854
605.9 | 43.035572
613.2 | 45.052303
620.5 | 45.553753
627.8 | 45.850567
635.1 | 44.109959
642.4 | 43.781322
649.7 | 42.717693
657 | 43.71423
664.3 | 44.748917
671.6 | 45.387676
678.9 | 45.741184
686.2 | 46.655228
693.5 | 46.80666
700.8 | 46.81282
708.1 | 47.388588
715.4 | 47.789413
722.7 | 48.017998
730 | 48.42704
737.3 | 48.157162
744.6 | 50.020687
751.9 | 49.895706
759.2 | 49.686146
766.5 | 49.514214
773.8 | 48.916431
781.1 | 45.97673
788.4 | 45.953968
795.7 | 45.785309
803 | 45.241081
810.3 | 45.380562
817.6 | 45.436474
824.9 | 44.90995
832.2 | 44.446659
839.5 | 44.287445
846.8 | 44.337292
854.1 | 44.069389
861.4 | 43.759693
868.7 | 43.934044
876 | 43.55957
883.3 | 43.539413
890.6 | 43.104519
897.9 | 43.112362
905.2 | 42.421207
912.5 | 43.618378
919.8 | 46.63932
927.1 | 47.663193
934.4 | 47.555119
941.7 | 45.614201
949 | 44.968594
956.3 | 46.158428
963.6 | 47.375664
970.9 | 47.109177
978.2 | 44.82048
985.5 | 44.904743
992.8 | 45.456158
1000.1 | 47.497864
1007.4 | 48.326416
1014.7 | 46.860958
1022 | 45.628078
1029.3 | 46.29364
1036.6 | 47.967247
1043.9 | 48.256378
1051.2 | 49.018242
1058.5 | 49.07481
1065.8 | 47.437286
1073.1 | 47.354412
1080.4 | 48.585304
1087.7 | 49.127663
1095 | 47.392529
1102.3 | 47.148109
1109.6 | 48.033291
1116.9 | 47.920013
1124.2 | 44.395046
1131.5 | 43.670151
1138.8 | 44.568119
1146.1 | 44.966492
1153.4 | 45.338509
1160.7 | 44.459846
1168 | 45.554668