## Values
Fieldname | Fieldvalue | Fieldunit
DateTime | 5/19/2026 6:28:45 PM
Coating_BS_LimitMinAbs | 50 | g/m²
Coating_BS_Nominal | 50 | g/m²
CoilID | 824160

## LengthProfiles
Length [m] | LP_Coating_BS_Avg [g/m²]
0 | 51.143932
5.416107 | 50.407238
10.832215 | 42.650223
16.248322 | 38.749474
21.66443 | 37.46806
27.080537 | 36.323074
32.496645 | 36.15377
37.91275 | 36.468838
43.328859 | 37.09882
48.744969 | 37.055607
54.161074 | 38.135735
59.57718 | 40.241505
64.993289 | 40.757462
70.409398 | 40.228016
75.8255 | 41.702
81.241609 | 41.847313
86.657719 | 42.712036
92.073828 | 45.080379
97.489938 | 44.82761
102.906039 | 45.390186
108.322148 | 44.925373
113.738258 | 44.175705
119.154359 | 43.982895
124.570469 | 44.793903
129.986578 | 45.382748
135.402688 | 45.915916
140.818797 | 46.023445
146.234906 | 46.543587
151.651 | 46.092339
157.067109 | 46.099709
162.483219 | 46.165928
167.899328 | 46.33213
173.315438 | 45.480125
178.731547 | 45.151581
184.147656 | 44.626068
189.563766 | 45.022701
194.979875 | 45.440746
200.395969 | 46.440109
205.812078 | 46.630775
211.228188 | 46.628521
216.644297 | 46.622337
222.060406 | 46.762184
227.476516 | 46.863445
232.892625 | 47.173195
238.308719 | 45.002274
243.724828 | 44.946873
249.140938 | 45.483818
254.557047 | 45.670143
259.973156 | 46.634193
265.38925 | 46.614475
270.805375 | 47.516464
276.221469 | 47.500019
281.637594 | 47.692768
287.053688 | 47.238052
292.469813 | 46.818619
297.885906 | 45.619987
303.302 | 45.236629
308.718125 | 44.694744
314.134219 | 46.568298
319.550344 | 46.54332
324.966438 | 47.216805
330.382563 | 46.45924
335.798656 | 44.369354
341.214781 | 44.880379
346.630875 | 43.601002
352.046969 | 43.784443
357.463094 | 43.413288
362.879188 | 43.810699
368.295313 | 43.062531
373.711406 | 43.59137
379.127531 | 43.534912
384.543625 | 43.790386
389.95975 | 44.266678
395.375844 | 44.080616
400.791938 | 44.510796
406.208063 | 44.801262
411.624156 | 45.912094
417.040281 | 46.238525
422.456375 | 46.536232
427.8725 | 45.281975
433.288594 | 44.464256
438.704688 | 44.508003
444.120813 | 44.843632
449.536906 | 44.62822
454.953031 | 45.022743
460.369125 | 45.186852
465.78525 | 44.660084
471.201344 | 44.240818
476.617438 | 44.85183
482.033563 | 45.054756
487.449656 | 43.925148
492.865781 | 44.062546
498.281875 | 44.429802
503.698 | 44.085941
509.114094 | 43.817577
514.530219 | 43.844292
519.946313 | 43.711086
525.362438 | 43.422848
530.7785 | 43.752499
536.194625 | 43.276657
541.61075 | 43.266384
547.026875 | 42.982716
552.442938 | 43.900009
557.859063 | 43.63224
563.275188 | 44.196846
568.69125 | 44.370007
574.107375 | 44.953392
579.5235 | 45.986946
584.939625 | 46.455601
590.355688 | 47.230728
595.771813 | 47.227688
601.187938 | 45.972122
606.604 | 46.259602
612.020125 | 46.893127
617.43625 | 47.829544
622.852375 | 48.124706
628.268438 | 48.421761
633.684563 | 47.83979
639.100688 | 47.752518
644.516813 | 48.215778
649.932875 | 48.723667
655.349 | 49.212601
660.765125 | 48.627251
666.181188 | 47.262833
671.597313 | 47.767338
677.013438 | 48.068295
682.429563 | 48.60054
687.845625 | 48.625675
693.26175 | 48.870316
698.677875 | 47.494308
704.093938 | 47.44442
709.510063 | 47.721436
714.926188 | 48.166862
720.342313 | 48.527733
725.758375 | 47.850689
731.1745 | 47.226479
736.590625 | 47.79406
742.006688 | 47.854797
747.422813 | 48.24519
752.838938 | 47.968403
758.255063 | 46.054935
763.671125 | 45.699844
769.08725 | 46.280045
774.503375 | 46.630039
779.9195 | 46.938366
785.335563 | 46.541187
790.751688 | 46.02322
796.167813 | 44.913914
801.583875 | 45.202087
807 | 45.871643