## Values
Fieldname | Fieldvalue | Fieldunit
DateTime | 5/19/2026 7:31:27 PM
Coating_BS_LimitMinAbs | 50 | g/m²
Coating_BS_Nominal | 50 | g/m²
CoilID | 824160

## LengthProfiles
Length [m] | LP_Coating_BS_Avg [g/m²]
0 | 53.260372
5.4 | 52.863384
10.8 | 48.572582
16.2 | 45.363518
21.6 | 45.203861
27 | 45.6031
32.4 | 43.847454
37.8 | 44.649277
43.2 | 44.015362
48.6 | 45.272438
54 | 45.557175
59.4 | 45.481106
64.8 | 45.075497
70.2 | 45.198959
75.6 | 44.80994
81 | 45.415775
86.4 | 45.758713
91.8 | 46.051319
97.2 | 45.727203
102.6 | 45.502129
108 | 44.596775
113.4 | 44.377304
118.8 | 45.601425
124.2 | 45.562851
129.6 | 46.274559
135 | 45.888561
140.4 | 46.481323
145.8 | 46.244839
151.2 | 45.379452
156.6 | 45.34642
162 | 45.329056
167.4 | 45.493847
172.8 | 45.969746
178.2 | 46.268764
183.6 | 46.060333
189 | 45.413967
194.4 | 44.789673
199.8 | 45.016193
205.2 | 46.285175
210.6 | 46.193863
216 | 46.3088
221.4 | 45.286407
226.8 | 45.193531
232.2 | 45.047947
237.6 | 45.837196
243 | 46.042515
248.4 | 46.087242
253.8 | 45.11454
259.2 | 44.739483
264.6 | 45.553581
270 | 46.036644
275.4 | 45.973396
280.8 | 46.041512
286.2 | 45.31987
291.6 | 44.354248
297 | 44.945915
302.4 | 45.816151
307.8 | 46.13097
313.2 | 45.948166
318.6 | 45.289612
324 | 44.306034
329.4 | 44.453857
334.8 | 44.814281
340.2 | 43.052704
345.6 | 42.825737
351 | 43.279964
356.4 | 43.002712
361.8 | 42.982208
367.2 | 42.865551
372.6 | 42.570812
378 | 43.247219
383.4 | 43.45816
388.8 | 43.196613
394.2 | 43.406448
399.6 | 43.46014
405 | 43.798859
410.4 | 43.594734
415.8 | 44.602802
421.2 | 45.285278
426.6 | 45.437458
432 | 44.727795
437.4 | 42.337448
442.8 | 42.72229
448.2 | 43.057365
453.6 | 42.780319
459 | 42.576302
464.4 | 42.904507
469.8 | 42.685642
475.2 | 42.171997
480.6 | 42.909748
486 | 42.135914
491.4 | 42.453049
496.8 | 41.812679
502.2 | 41.977196
507.6 | 42.083557
513 | 42.072746
518.4 | 41.836285
523.8 | 41.920345
529.2 | 41.935013
534.6 | 41.946159
540 | 41.777866
545.4 | 41.828121
550.8 | 41.618916
556.2 | 41.795803
561.6 | 43.538582
567 | 43.317547
572.4 | 44.093231
577.8 | 44.786465
583.2 | 45.098248
588.6 | 45.366951
594 | 45.56263
599.4 | 45.378117
604.8 | 44.527966
610.2 | 44.673374
615.6 | 45.376175
621 | 46.133133
626.4 | 46.510311
631.8 | 46.103317
637.2 | 44.928566
642.6 | 44.556828
648 | 45.729816
653.4 | 46.205902
658.8 | 46.027294
664.2 | 46.250179
669.6 | 45.08527
675 | 44.778839
680.4 | 45.035904
685.8 | 45.742664
691.2 | 46.209782
696.6 | 45.666615
702 | 44.267605
707.4 | 44.025627
712.8 | 45.891079
718.2 | 46.3801
723.6 | 45.807861
729 | 44.970917
734.4 | 44.59705
739.8 | 44.930683
745.2 | 45.758163
750.6 | 45.987209
756 | 45.912285
761.4 | 44.625328
766.8 | 44.0019
772.2 | 44.637245
777.6 | 45.427822
783 | 45.528458
788.4 | 45.776932
793.8 | 43.574142
799.2 | 43.82766
804.6 | 44.854031
810 | 45.073387