## Values
Fieldname | Fieldvalue | Fieldunit
DateTime | 5/19/2026 8:34:04 PM
Coating_BS_LimitMinAbs | 50 | g/m²
Coating_BS_Nominal | 50 | g/m²
CoilID | 824160

## LengthProfiles
Length [m] | LP_Coating_BS_Avg [g/m²]
0 | 71.62204
5.373333 | 71.62204
10.746667 | 55.536175
16.12 | 55.729969
21.493334 | 55.343105
26.866668 | 55.275227
32.24 | 50.298939
37.613336 | 50.153587
42.986668 | 51.791084
48.36 | 54.28067
53.733336 | 55.435169
59.106668 | 53.854866
64.48 | 56.045158
69.853336 | 50.555275
75.226672 | 49.526981
80.6 | 49.913967
85.973336 | 50.582096
91.346672 | 50.277317
96.72 | 52.289825
102.093336 | 54.334671
107.466672 | 54.509212
112.84 | 53.702412
118.213336 | 53.083206
123.586672 | 49.302231
128.96 | 49.730801
134.333344 | 49.241451
139.706672 | 49.53175
145.08 | 49.102169
150.453344 | 50.046532
155.826672 | 50.648991
161.2 | 50.155602
166.573344 | 49.976425
171.946672 | 49.880428
177.32 | 49.188999
182.693344 | 49.537849
188.066672 | 49.328876
193.44 | 50.239601
198.813344 | 50.725819
204.186672 | 49.445839
209.56 | 48.651741
214.933344 | 48.724342
220.306672 | 49.733158
225.68 | 49.755238
231.053344 | 49.58345
236.426672 | 49.924633
241.8 | 49.429634
247.173344 | 49.175869
252.546672 | 49.091442
257.92 | 50.287975
263.293344 | 50.41243
268.666688 | 50.304657
274.04 | 50.437302
279.413344 | 49.131386
284.786688 | 49.193485
290.16 | 49.916584
295.533344 | 50.166958
300.906688 | 49.51638
306.28 | 49.952885
311.653344 | 49.587414
317.026688 | 48.840141
322.4 | 49.460072
327.773344 | 49.736393
333.146688 | 50.344566
338.52 | 50.60754
343.893344 | 49.203037
349.266688 | 49.358624
354.64 | 49.571507
360.013344 | 49.484741
365.386688 | 48.656803
370.76 | 48.55899
376.133344 | 49.132347
381.506688 | 48.00396
386.88 | 47.485088
392.253344 | 46.626141
397.626688 | 45.99091
403 | 46.065018
408.373344 | 45.455006
413.746688 | 44.971439
419.12 | 45.010746
424.493344 | 44.762817
429.866688 | 45.398544
435.24 | 46.153461
440.613344 | 46.511547
445.986688 | 45.906933
451.36 | 43.428719
456.733344 | 44.319756
462.106688 | 44.770748
467.48 | 45.051079
472.853344 | 44.604076
478.226688 | 45.343281
483.6 | 45.553486
488.973344 | 45.713837
494.346688 | 45.662804
499.72 | 45.602661
505.093344 | 45.38187
510.466688 | 45.377277
515.84 | 45.590588
521.213344 | 45.786709
526.586688 | 45.294395
531.96 | 46.097179
537.333375 | 45.550606
542.706688 | 45.157661
548.08 | 45.088474
553.453375 | 45.443443
558.826688 | 45.536285
564.2 | 45.45842
569.573375 | 46.965687
574.946688 | 47.770222
580.32 | 48.300045
585.693375 | 48.843586
591.066688 | 47.600349
596.44 | 47.838322
601.813375 | 48.238693
607.186688 | 49.557785
612.56 | 50.111851
617.933375 | 50.186028
623.306688 | 51.162857
628.68 | 51.424576
634.053375 | 50.761265
639.426688 | 51.363571
644.8 | 50.912056
650.173375 | 49.389034
655.546688 | 49.37764
660.92 | 49.263683
666.293375 | 49.955227
671.666688 | 49.777363
677.04 | 50.074219
682.413375 | 49.679218
687.786688 | 48.350708
693.16 | 49.009869
698.533375 | 49.72646
703.906688 | 49.624592
709.28 | 49.193718
714.653375 | 48.319557
720.026688 | 48.652927
725.4 | 49.280197
730.773375 | 49.470268
736.146688 | 49.279858
741.52 | 48.702419
746.893375 | 48.580921
752.266688 | 48.718349
757.64 | 49.478428
763.013375 | 49.498196
768.386688 | 49.595955
773.76 | 47.238445
779.133375 | 46.581902
784.506688 | 46.80629
789.88 | 47.080269
795.253375 | 46.947571
800.626688 | 47.010353
806 | 46.257668