## Values
Fieldname | Fieldvalue | Fieldunit
DateTime | 5/19/2026 9:38:28 PM
Coating_BS_LimitMinAbs | 50 | g/m²
Coating_BS_Nominal | 50 | g/m²
CoilID | 824160

## LengthProfiles
Length [m] | LP_Coating_BS_Avg [g/m²]
0 | 68.767471
5.064935 | 68.767471
10.12987 | 50.630829
15.194805 | 45.797997
20.25974 | 46.327164
25.324676 | 46.955097
30.389609 | 46.139301
35.454547 | 46.347511
40.51948 | 44.98539
45.584414 | 45.322865
50.649352 | 45.366096
55.714285 | 46.688118
60.779219 | 46.508072
65.844156 | 46.541073
70.909094 | 44.96175
75.974023 | 44.673717
81.038961 | 45.622547
86.103898 | 46.272038
91.168828 | 46.763901
96.233766 | 45.138668
101.298703 | 44.386333
106.363633 | 44.795052
111.42857 | 45.932106
116.493508 | 46.724239
121.558438 | 46.481403
126.623375 | 46.205318
131.688313 | 42.94136
136.75325 | 43.458965
141.818188 | 45.744598
146.883109 | 46.190479
151.948047 | 46.917065
157.012984 | 46.965584
162.077922 | 45.051968
167.142859 | 44.447361
172.207797 | 46.095581
177.272734 | 47.146492
182.337656 | 46.958408
187.402594 | 46.077797
192.467531 | 44.900517
197.532469 | 44.725727
202.597406 | 45.613903
207.662344 | 46.782875
212.727266 | 46.512047
217.792203 | 46.710632
222.857141 | 45.337666
227.922078 | 45.236954
232.987016 | 45.189995
238.051953 | 46.083866
243.116875 | 46.849091
248.181813 | 45.335201
253.24675 | 44.99802
258.311688 | 44.611885
263.376625 | 46.29694
268.441563 | 46.444138
273.5065 | 46.361351
278.571438 | 45.845791
283.636375 | 45.493221
288.701313 | 45.211052
293.766219 | 46.078064
298.831156 | 46.365009
303.896094 | 45.431583
308.961031 | 45.207401
314.025969 | 43.420612
319.090906 | 43.545475
324.155844 | 43.288906
329.220781 | 43.110252
334.285719 | 42.521744
339.350656 | 42.791035
344.415594 | 42.593231
349.480531 | 42.867798
354.545469 | 43.074711
359.610375 | 43.428303
364.675313 | 43.443222
369.74025 | 44.59108
374.805188 | 45.3424
379.870125 | 44.746605
384.935063 | 44.746948
390 | 43.611179
395.064938 | 43.095531
400.129875 | 43.19622
405.194813 | 42.936085
410.25975 | 42.865238
415.324688 | 43.087009
420.389625 | 42.824879
425.454531 | 42.742363
430.519469 | 42.796871
435.584406 | 42.810165
440.649344 | 42.480537
445.714281 | 42.717873
450.779219 | 42.929516
455.844156 | 42.9039
460.909094 | 43.25116
465.974031 | 42.758823
471.038969 | 42.515598
476.103906 | 42.711262
481.168844 | 43.33474
486.23375 | 42.911732
491.298688 | 42.774937
496.363625 | 42.606155
501.428563 | 42.926716
506.4935 | 42.633434
511.558438 | 41.147167
516.623375 | 42.351135
521.688313 | 41.726753
526.75325 | 45.141449
531.818188 | 46.185768
536.883125 | 46.499832
541.948063 | 47.345486
547.013 | 46.659328
552.077938 | 47.05545
557.142875 | 46.969837
562.207813 | 46.884968
567.27275 | 46.25869
572.337688 | 44.668877
577.402625 | 44.742149
582.467563 | 42.131405
587.532438 | 40.501839
592.597375 | 46.523361
597.662313 | 47.400715
602.72725 | 47.499592
607.792188 | 46.316597
612.857125 | 47.695065
617.922063 | 48.894989
622.987 | 48.103134
628.051938 | 47.463234
633.116875 | 50.514095
638.181813 | 49.572468
643.24675 | 50.345562
648.311688 | 48.323048
653.376625 | 47.363518
658.441563 | 48.099239
663.5065 | 48.851467
668.571438 | 49.739925
673.636375 | 49.58609
678.701313 | 48.564716
683.76625 | 49.496582
688.831188 | 50.356873
693.896125 | 51.292793
698.961063 | 50.792625
704.026 | 49.635223
709.090938 | 50.111244
714.155813 | 50.375504
719.22075 | 50.445362
724.285688 | 50.328018
729.350625 | 49.297428
734.415563 | 47.98328
739.4805 | 47.458908
744.545438 | 47.781017
749.610375 | 48.215137
754.675313 | 47.575817
759.74025 | 47.132931
764.805188 | 47.054199
769.870125 | 46.790241
774.935063 | 47.845013
780 | 46.851616