## Values
Fieldname | Fieldvalue | Fieldunit
DateTime | 5/19/2026 10:39:52 PM
Coating_BS_LimitMinAbs | 50 | g/m²
Coating_BS_Nominal | 50 | g/m²
CoilID | 824160

## LengthProfiles
Length [m] | LP_Coating_BS_Avg [g/m²]
0 | 69.727242
5.394558 | 69.727242
10.789115 | 55.739162
16.183673 | 48.665562
21.57823 | 45.524128
26.972789 | 45.208237
32.367346 | 45.165775
37.761902 | 45.741848
43.156461 | 46.614124
48.55102 | 46.445976
53.945578 | 45.899517
59.340133 | 45.811077
64.734691 | 45.79644
70.12925 | 46.915821
75.523805 | 46.018143
80.918367 | 45.956921
86.312922 | 47.031223
91.707477 | 47.37561
97.102039 | 46.674564
102.496594 | 45.786736
107.891156 | 44.901108
113.285711 | 46.456688
118.680266 | 48.010094
124.074828 | 47.528442
129.469383 | 46.704578
134.863938 | 47.55896
140.2585 | 48.21925
145.653063 | 47.566425
151.047609 | 47.080627
156.442172 | 46.767776
161.836734 | 47.450924
167.231281 | 47.495274
172.625844 | 47.384941
178.020406 | 47.618092
183.414953 | 47.818169
188.809516 | 47.539776
194.204078 | 47.162086
199.598625 | 46.914955
204.993188 | 48.321301
210.38775 | 48.531445
215.782313 | 47.343693
221.176859 | 46.569427
226.571422 | 46.77813
231.965984 | 48.389416
237.360531 | 47.672188
242.755094 | 48.345665
248.149656 | 48.404366
253.544203 | 47.908741
258.938766 | 48.091148
264.333313 | 48.469219
269.727875 | 48.699539
275.122438 | 49.081078
280.517 | 47.672363
285.911563 | 47.996418
291.306125 | 47.827011
296.700656 | 47.675781
302.095219 | 48.686077
307.489781 | 49.275463
312.884344 | 47.938
318.278906 | 47.761711
323.673469 | 47.788906
329.068 | 49.048168
334.462563 | 47.316288
339.857125 | 47.20401
345.251688 | 47.733299
350.64625 | 47.711998
356.040813 | 47.378937
361.435375 | 46.814636
366.829906 | 46.294647
372.224469 | 46.205116
377.619031 | 44.83725
383.013594 | 44.219067
388.408156 | 44.218964
393.802719 | 44.154232
399.19725 | 43.549984
404.591813 | 44.614536
409.986375 | 45.311325
415.380938 | 44.807003
420.7755 | 42.750942
426.170063 | 42.83519
431.564625 | 43.757401
436.959156 | 44.222965
442.353719 | 44.211788
447.748281 | 44.14994
453.142844 | 44.150669
458.537406 | 44.157227
463.931969 | 44.414368
469.3265 | 44.120846
474.721063 | 44.407818
480.115625 | 44.55965
485.510188 | 45.24786
490.90475 | 45.363037
496.299313 | 46.52203
501.693844 | 46.850666
507.088406 | 47.345596
512.482969 | 47.482941
517.877531 | 47.871632
523.272094 | 48.700954
528.666625 | 50.574459
534.061188 | 51.481888
539.45575 | 50.835617
544.850313 | 50.777092
550.244875 | 49.162037
555.639438 | 48.581017
561.034 | 49.090328
566.428563 | 52.353203
571.823125 | 48.339104
577.217688 | 49.062447
582.61225 | 48.829597
588.00675 | 49.079044
593.401313 | 49.750824
598.795875 | 50.136696
604.190438 | 49.721588
609.585 | 50.10178
614.979563 | 48.736691
620.374125 | 48.792664
625.768688 | 49.190193
631.16325 | 50.465038
636.557813 | 50.611904
641.952375 | 50.46645
647.346938 | 48.609825
652.7415 | 48.536358
658.136 | 49.856102
663.530563 | 49.931553
668.925125 | 49.823284
674.319688 | 48.975216
679.71425 | 48.616177
685.108813 | 49.139526
690.503375 | 49.470654
695.897938 | 49.846874
701.2925 | 50.333141
706.687063 | 48.272823
712.081625 | 48.257538
717.476188 | 49.367783
722.87075 | 49.825947
728.26525 | 49.855827
733.659813 | 50.322311
739.054375 | 48.61977
744.448938 | 48.380226
749.8435 | 48.595673
755.238063 | 48.987873
760.632625 | 49.526398
766.027188 | 49.823822
771.42175 | 48.260277
776.816313 | 46.862396
782.210875 | 48.317635
787.605438 | 49.281528
793 | 49.111938