## Values
Fieldname | Fieldvalue | Fieldunit
DateTime | 5/19/2026 11:41:57 PM
Coating_BS_LimitMinAbs | 50 | g/m²
Coating_BS_Nominal | 50 | g/m²
CoilID | 823860

## LengthProfiles
Length [m] | LP_Coating_BS_Avg [g/m²]
0 | 51.136032
5.398648 | 51.136032
10.797297 | 50.077061
16.195945 | 49.330109
21.594594 | 48.346497
26.993242 | 47.00967
32.391891 | 46.408363
37.790539 | 48.107803
43.189188 | 50.175053
48.587836 | 50.145973
53.986484 | 48.412945
59.385133 | 46.67408
64.783781 | 49.376732
70.18243 | 47.758801
75.581078 | 48.085823
80.979727 | 49.205978
86.378375 | 49.603752
91.777023 | 49.267021
97.175672 | 49.493958
102.57432 | 47.232189
107.972969 | 47.166298
113.371617 | 48.627586
118.770266 | 49.084061
124.168914 | 48.802387
129.567563 | 49.00898
134.966219 | 48.928417
140.364859 | 47.007473
145.7635 | 47.054733
151.162156 | 48.076904
156.560813 | 48.753883
161.959453 | 49.353733
167.358094 | 48.958946
172.75675 | 48.872593
178.155406 | 48.00631
183.554047 | 47.133881
188.952688 | 47.368938
194.351344 | 48.39521
199.75 | 48.54501
205.148641 | 49.595268
210.547281 | 49.435455
215.945938 | 49.035252
221.344594 | 47.214836
226.743234 | 47.302708
232.141875 | 48.354656
237.540531 | 49.068413
242.939188 | 49.204372
248.337828 | 49.403553
253.736469 | 48.802048
259.135125 | 47.283417
264.533781 | 47.261856
269.932438 | 48.610508
275.331063 | 50.136173
280.729719 | 49.568245
286.128375 | 49.297054
291.527 | 48.163322
296.925656 | 47.520832
302.324313 | 48.981121
307.722969 | 49.299114
313.121625 | 49.567497
318.52025 | 49.323997
323.918906 | 47.966087
329.317563 | 47.116344
334.716188 | 49.21933
340.114844 | 49.724957
345.5135 | 48.725609
350.912156 | 46.486389
356.310813 | 46.827087
361.709438 | 48.152515
367.108094 | 47.973877
372.50675 | 48.186974
377.905375 | 45.501793
383.304031 | 46.352665
388.702688 | 46.280628
394.101344 | 46.147701
399.5 | 47.058086
404.898625 | 46.900867
410.297281 | 47.114193
415.695938 | 46.825321
421.094563 | 48.983963
426.493219 | 49.51722
431.891875 | 49.376907
437.290531 | 46.954288
442.689188 | 46.819588
448.087813 | 46.885387
453.486469 | 47.299282
458.885125 | 47.166245
464.28375 | 46.555626
469.682406 | 46.438778
475.081063 | 46.748016
480.479719 | 46.518612
485.878375 | 45.537148
491.277 | 45.886192
496.675656 | 45.665745
502.074313 | 45.882935
507.472938 | 45.461781
512.871594 | 45.922123
518.27025 | 44.528496
523.668906 | 45.289082
529.067563 | 46.474777
534.466188 | 45.55759
539.864875 | 46.308083
545.2635 | 46.24445
550.662125 | 46.498848
556.060813 | 46.526569
561.459438 | 46.933903
566.858063 | 47.107426
572.25675 | 46.258743
577.655375 | 45.618595
583.054 | 46.641769
588.452688 | 47.250774
593.851313 | 46.549618
599.25 | 47.578358
604.648625 | 48.896091
610.04725 | 49.176254
615.445938 | 48.617668
620.844563 | 47.385365
626.24325 | 47.829548
631.641875 | 48.751163
637.0405 | 48.863747
642.439188 | 47.640675
647.837813 | 46.980412
653.236438 | 47.098904
658.635125 | 48.072033
664.03375 | 48.805996
669.432375 | 48.79081
674.831063 | 46.956257
680.229688 | 47.152267
685.628375 | 46.740807
691.027 | 47.438026
696.425625 | 48.352341
701.824313 | 48.357643
707.222938 | 46.673283
712.621625 | 46.437107
718.02025 | 47.070587
723.418875 | 47.890213
728.817563 | 47.88031
734.216188 | 47.975136
739.614813 | 46.446339
745.0135 | 46.047966
750.412125 | 47.212513
755.81075 | 47.742264
761.209438 | 47.318905
766.608063 | 47.869682
772.00675 | 46.223072
777.405375 | 46.505539
782.804 | 46.648331
788.202688 | 48.105438
793.601313 | 48.654865
799 | 47.676567