## Values
Fieldname | Fieldvalue | Fieldunit
DateTime | 5/20/2026 12:43:48 AM
Coating_BS_LimitMinAbs | 50 | g/m²
Coating_BS_Nominal | 50 | g/m²
CoilID | 823860

## LengthProfiles
Length [m] | LP_Coating_BS_Avg [g/m²]
0 | 61.549599
5.439189 | 61.549599
10.878378 | 51.724174
16.317566 | 48.191372
21.756756 | 47.508217
27.195945 | 47.414337
32.635133 | 48.115658
38.074324 | 48.787121
43.513512 | 49.895504
48.952699 | 48.306358
54.391891 | 48.030041
59.831078 | 50.230469
65.270266 | 51.200481
70.709453 | 48.543427
76.148648 | 47.103699
81.587836 | 47.919098
87.027023 | 48.349236
92.466211 | 47.624222
97.905398 | 48.414852
103.344594 | 47.33733
108.783781 | 46.691185
114.222969 | 47.220604
119.662156 | 47.943726
125.101344 | 47.703426
130.540531 | 48.593006
135.979719 | 47.839355
141.418906 | 48.078629
146.858109 | 47.340847
152.297297 | 48.910412
157.736484 | 49.32798
163.175672 | 48.995323
168.614859 | 49.613583
174.054047 | 49.666981
179.493234 | 48.952461
184.932422 | 48.274643
190.371609 | 51.334862
195.810797 | 52.527699
201.249984 | 56.059921
206.689188 | 52.783245
212.128375 | 55.466145
217.567563 | 58.088467
223.00675 | 51.650013
228.445938 | 51.231274
233.885125 | 50.910587
239.324313 | 52.40398
244.7635 | 54.654465
250.202688 | 54.586235
255.641875 | 53.153038
261.081063 | 50.780155
266.52025 | 52.350479
271.959438 | 54.445908
277.398625 | 54.150932
282.837813 | 53.760342
288.277 | 51.795185
293.716219 | 51.262028
299.155406 | 50.760021
304.594594 | 52.617695
310.033781 | 55.127769
315.472969 | 55.010277
320.912156 | 52.019802
326.351344 | 50.596382
331.790531 | 50.950863
337.229719 | 53.788059
342.668906 | 55.568054
348.108094 | 55.692841
353.547281 | 55.824413
358.986469 | 54.165184
364.425656 | 50.721016
369.864844 | 50.953659
375.304031 | 50.15202
380.743219 | 50.673706
386.182406 | 51.104935
391.621594 | 51.412212
397.060781 | 51.637009
402.499969 | 52.424629
407.939188 | 54.9189
413.378375 | 55.327705
418.817563 | 55.594105
424.25675 | 56.50061
429.695938 | 61.124043
435.135125 | 61.398743
440.574313 | 61.487598
446.0135 | 57.928528
451.452688 | 54.965832
456.891875 | 54.390846
462.331063 | 54.390846
467.77025 | 54.018494
473.209438 | 56.22374
478.648625 | 55.843914
484.087813 | 55.306435
489.527 | 54.737774
494.966188 | 54.148975
500.405375 | 54.827755
505.844563 | 54.342052
511.28375 | 53.56152
516.722938 | 52.271698
522.162125 | 53.391853
527.601313 | 52.740242
533.0405 | 52.655613
538.479688 | 53.861801
543.918875 | 56.224476
549.358063 | 55.350163
554.79725 | 55.341003
560.236438 | 55.524403
565.675625 | 55.287678
571.114813 | 54.505665
576.554 | 53.417747
581.99325 | 53.906975
587.432438 | 54.347927
592.871625 | 53.84264
598.310813 | 52.313217
603.75 | 53.811089
609.189188 | 55.951427
614.628375 | 56.403442
620.067563 | 56.333618
625.50675 | 55.706135
630.945938 | 55.056042
636.385125 | 53.311806
641.824313 | 54.683731
647.2635 | 56.506573
652.702688 | 56.298306
658.141875 | 54.516632
663.581063 | 51.569221
669.02025 | 52.0061
674.459438 | 53.984863
679.898625 | 54.610081
685.337813 | 54.850346
690.777 | 52.412113
696.216188 | 50.984943
701.655375 | 51.910301
707.094563 | 54.187943
712.53375 | 55.112423
717.972938 | 54.336033
723.412125 | 50.901608
728.851313 | 48.31321
734.2905 | 51.016022
739.729688 | 54.18956
745.168875 | 50.216019
750.608063 | 43.729336
756.04725 | 45.672253
761.486438 | 45.428867
766.925625 | 46.014305
772.364813 | 46.561432
777.804 | 47.081963
783.243188 | 46.903732
788.682375 | 46.389618
794.121563 | 46.162159
799.56075 | 49.953999
804.999938 | 51.052444