## Values
Fieldname | Fieldvalue | Fieldunit
DateTime | 5/20/2026 1:52:28 AM
Coating_BS_LimitMinAbs | 50 | g/m²
Coating_BS_Nominal | 50 | g/m²
CoilID | 820740

## LengthProfiles
Length [m] | LP_Coating_BS_Avg [g/m²]
0 | 84.372536
7.811321 | 84.372536
15.622642 | 86.228882
23.433963 | 84.706688
31.245283 | 79.865791
39.056605 | 78.787727
46.867926 | 77.361511
54.679246 | 73.593292
62.490566 | 77.50666
70.301891 | 71.952492
78.113211 | 75.623436
85.924531 | 70.63855
93.735852 | 73.035698
101.547172 | 76.304161
109.358492 | 58.5438
117.169813 | 58.811214
124.981133 | 59.121719
132.792453 | 55.372463
140.603781 | 55.828484
148.415094 | 53.300175
156.226422 | 52.37965
164.037734 | 51.937778
171.849063 | 53.27747
179.660375 | 52.912739
187.471703 | 52.436192
195.283016 | 52.521133
203.094344 | 50.998783
210.905656 | 50.641945
218.716984 | 51.061741
226.528297 | 51.678108
234.339625 | 51.641891
242.150938 | 50.478645
249.962266 | 50.821823
257.773594 | 51.248268
265.584906 | 51.384197
273.396219 | 50.604965
281.207563 | 50.015965
289.018875 | 49.641121
296.830188 | 50.894966
304.6415 | 51.595078
312.452844 | 50.23035
320.264156 | 49.870922
328.075469 | 50.3102
335.886781 | 50.547653
343.698125 | 50.309368
351.509438 | 50.269272
359.32075 | 51.449181
367.132063 | 51.49892
374.943406 | 50.371017
382.754719 | 49.83408
390.566031 | 51.290424
398.377375 | 51.60038
406.188688 | 50.722782
414 | 49.707806
421.811313 | 50.407681
429.622656 | 50.589943
437.433969 | 47.829762
445.245281 | 46.659367
453.056594 | 45.595684
460.867938 | 46.03606
468.67925 | 47.065742
476.490563 | 47.247459
484.301875 | 46.944309
492.113219 | 45.508789
499.924531 | 45.94519
507.735844 | 47.111858
515.547188 | 47.744831
523.3585 | 45.664841
531.169813 | 45.284962
538.981125 | 46.384987
546.792438 | 47.293873
554.60375 | 47.030312
562.415125 | 45.933392
570.226438 | 45.681694
578.03775 | 45.644154
585.849063 | 46.961739
593.660375 | 47.296383
601.471688 | 45.977535
609.283 | 45.651985
617.094313 | 45.6749
624.905688 | 46.73621
632.717 | 47.376736
640.528313 | 46.066097
648.339625 | 45.382484
656.150938 | 45.915558
663.96225 | 47.389847
671.773563 | 47.537022
679.584938 | 45.545341
687.39625 | 45.371532
695.207563 | 45.360966
703.018875 | 46.613243
710.830188 | 47.231529
718.6415 | 46.056286
726.452813 | 45.491966
734.264125 | 45.392288
742.0755 | 45.90258
749.886813 | 45.653255
757.698125 | 45.770279
765.509438 | 45.826706
773.32075 | 45.887146
781.132063 | 46.040615
788.943375 | 45.991142
796.75475 | 45.628723
804.566063 | 46.293797
812.377375 | 46.182289
820.188688 | 46.364563
828 | 46.353176
835.811313 | 47.627014
843.622625 | 47.745655
851.433938 | 46.601814
859.245313 | 45.706524
867.056625 | 45.53146
874.867938 | 45.06414
882.67925 | 45.05452
890.490563 | 45.224663
898.301875 | 45.7995
906.113188 | 46.12254
913.924563 | 45.157917
921.735875 | 45.099415
929.547188 | 44.981785
937.3585 | 45.145031
945.169813 | 44.53236
952.981125 | 44.430122
960.792438 | 46.21698
968.60375 | 46.053185
976.415125 | 45.746365
984.226438 | 45.86335
992.03775 | 45.447754
999.849063 | 45.977783
1007.660375 | 45.463852
1015.471688 | 45.702194
1023.283 | 45.340275
1031.094375 | 45.319031
1038.905688 | 45.456684
1046.717 | 45.423897
1054.52825 | 45.356407
1062.339625 | 45.399708
1070.151 | 45.237766
1077.96225 | 44.845257
1085.773625 | 45.215954
1093.584875 | 46.396542
1101.39625 | 46.947212
1109.2075 | 46.443649
1117.018875 | 46.049328
1124.83025 | 43.815613
1132.6415 | 44.080067
1140.452875 | 45.541775
1148.264125 | 45.396538
1156.0755 | 44.978397
1163.88675 | 43.787579
1171.698125 | 43.641735
1179.5095 | 45.333218
1187.32075 | 45.420483
1195.132125 | 43.89455
1202.943375 | 43.52243
1210.75475 | 44.079712
1218.566 | 45.323318
1226.377375 | 45.208553
1234.188625 | 44.048439
1242 | 44.84544