## Values
Fieldname | Fieldvalue | Fieldunit
DateTime | 5/20/2026 2:59:48 AM
Coating_BS_LimitMinAbs | 50 | g/m²
Coating_BS_Nominal | 50 | g/m²
CoilID | 822580

## LengthProfiles
Length [m] | LP_Coating_BS_Avg [g/m²]
0 | 46.180351
7.57764 | 46.180351
15.155279 | 45.87751
22.732918 | 46.512878
30.310559 | 47.565529
37.888199 | 48.074665
45.465836 | 46.461323
53.043477 | 46.105976
60.621117 | 48.103615
68.198758 | 47.92062
75.776398 | 47.514893
83.354039 | 47.253117
90.931672 | 47.145657
98.509313 | 48.380821
106.086953 | 48.67202
113.664594 | 48.361572
121.242234 | 47.349953
128.819875 | 48.040882
136.397516 | 49.350422
143.975156 | 49.445713
151.552797 | 48.507881
159.130438 | 48.16346
166.708078 | 48.335144
174.285719 | 49.36554
181.863344 | 49.396156
189.440984 | 48.936378
197.018625 | 47.629017
204.596266 | 48.246811
212.173906 | 49.540749
219.751547 | 49.541088
227.329188 | 49.061367
234.906828 | 48.056511
242.484469 | 48.169895
250.062109 | 49.394917
257.63975 | 49.630081
265.217375 | 48.95734
272.795031 | 48.232635
280.372656 | 48.383614
287.950313 | 49.393749
295.527938 | 49.640018
303.105594 | 49.159874
310.683219 | 48.78392
318.260875 | 48.330898
325.8385 | 49.867565
333.416156 | 50.142944
340.993781 | 48.838585
348.571438 | 48.302406
356.149063 | 48.415997
363.726688 | 50.439087
371.304344 | 50.343494
378.881969 | 48.478954
386.459625 | 48.179653
394.03725 | 49.236526
401.614906 | 49.996002
409.192531 | 49.570568
416.770188 | 49.061073
424.347813 | 48.497223
431.925469 | 49.228794
439.503094 | 49.803898
447.08075 | 50.103771
454.658375 | 48.357597
462.236031 | 48.151833
469.813656 | 49.306606
477.391313 | 49.949051
484.968938 | 49.907749
492.546563 | 48.4529
500.124219 | 48.068604
507.701844 | 49.026642
515.2795 | 50.15815
522.857125 | 50.033089
530.43475 | 48.419739
538.012438 | 48.187855
545.590063 | 49.11684
553.167688 | 49.797829
560.745313 | 49.820343
568.323 | 48.473621
575.900625 | 48.213676
583.47825 | 48.845669
591.055875 | 50.174675
598.633563 | 49.221352
606.211188 | 48.096832
613.788813 | 48.040821
621.366438 | 50.030739
628.944063 | 49.831387
636.52175 | 48.672478
644.099375 | 48.11935
651.677 | 48.638309
659.254625 | 49.789299
666.832313 | 49.811501
674.409938 | 49.318787
681.987563 | 47.731361
689.565188 | 48.643452
697.142875 | 49.529114
704.7205 | 49.387684
712.298125 | 49.192848
719.87575 | 48.047989
727.453375 | 47.558956
735.031063 | 47.310745
742.608688 | 47.637505
750.186313 | 47.778038
757.763938 | 47.758644
765.341625 | 48.031574
772.91925 | 48.223331
780.496875 | 48.374142
788.0745 | 48.476009
795.652188 | 48.596664
803.229813 | 48.623425
810.807438 | 48.552254
818.385063 | 48.601173
825.96275 | 49.041458
833.540375 | 49.820877
841.118 | 50.27821
848.695625 | 48.116196
856.27325 | 47.793293
863.850938 | 47.736328
871.428563 | 47.48801
879.006188 | 47.251286
886.583813 | 46.998829
894.1615 | 47.46785
901.739125 | 48.200287
909.31675 | 47.559265
916.894375 | 47.514591
924.472063 | 46.775162
932.049688 | 46.584591
939.627313 | 46.599098
947.204938 | 46.33263
954.782625 | 46.322689
962.36025 | 47.74337
969.937875 | 47.753067
977.5155 | 47.644341
985.093125 | 47.389088
992.670813 | 47.427307
1000.248438 | 47.650333
1007.826063 | 47.754471
1015.403688 | 47.093369
1022.981375 | 47.593895
1030.559 | 47.437992
1038.136625 | 47.457474
1045.71425 | 47.15477
1053.291875 | 47.09642
1060.8695 | 47.89595
1068.44725 | 48.214298
1076.024875 | 48.616417
1083.6025 | 48.728531
1091.180125 | 48.682747
1098.75775 | 47.662067
1106.335375 | 47.304268
1113.913 | 48.36895
1121.490625 | 48.948044
1129.06825 | 48.786114
1136.646 | 47.32024
1144.223625 | 46.991772
1151.80125 | 48.695984
1159.378875 | 48.880611
1166.9565 | 47.890568
1174.534125 | 46.918476
1182.11175 | 47.824265
1189.689375 | 48.766369
1197.267125 | 48.669724
1204.84475 | 47.775921
1212.422375 | 47.305183
1220 | 49.019554