## Values
Fieldname | Fieldvalue | Fieldunit
DateTime | 5/20/2026 6:18:58 AM
Coating_BS_LimitMinAbs | 50 | g/m²
Coating_BS_Nominal | 50 | g/m²
CoilID | 822190

## LengthProfiles
Length [m] | LP_Coating_BS_Avg [g/m²]
0 | 50.727795
8.019737 | 50.727795
16.039474 | 50.277813
24.059211 | 48.017784
32.078947 | 49.79924
40.098684 | 51.334167
48.118422 | 50.838596
56.138156 | 50.575455
64.157895 | 48.478512
72.177633 | 49.000439
80.197367 | 50.960194
88.217102 | 50.650528
96.236844 | 49.603588
104.256578 | 48.656212
112.276313 | 49.078079
120.296055 | 49.872795
128.315789 | 49.375183
136.335531 | 49.283787
144.355266 | 48.555801
152.375 | 49.136494
160.394734 | 49.867859
168.414469 | 49.465508
176.434203 | 49.095409
184.453953 | 48.258682
192.473688 | 48.063553
200.493422 | 49.514732
208.513156 | 49.773647
216.532891 | 49.258224
224.552625 | 48.568039
232.572375 | 48.483376
240.592109 | 49.649895
248.611844 | 49.369976
256.631578 | 48.422146
264.651313 | 48.136101
272.671063 | 48.095287
280.690781 | 49.619015
288.710531 | 49.520096
296.73025 | 48.712074
304.75 | 47.911121
312.76975 | 49.496426
320.789469 | 49.638653
328.809219 | 49.316586
336.828938 | 48.252434
344.848688 | 48.685654
352.868406 | 49.860088
360.888156 | 49.907509
368.907906 | 48.373806
376.927625 | 48.252007
384.947375 | 48.720745
392.967094 | 49.428524
400.986844 | 49.658119
409.006563 | 48.443954
417.026313 | 47.957588
425.046063 | 48.870049
433.065781 | 49.602821
441.085531 | 49.104355
449.10525 | 48.234589
457.125 | 48.202141
465.14475 | 50.119843
473.164469 | 49.964237
481.184219 | 48.605122
489.203938 | 47.664474
497.223688 | 48.552349
505.243406 | 49.654469
513.263156 | 50.069874
521.282906 | 48.59433
529.302625 | 48.36356
537.322375 | 49.118786
545.342125 | 49.919113
553.361813 | 49.99181
561.381563 | 47.902336
569.401313 | 51.196518
577.421063 | 52.368034
585.440813 | 51.845596
593.4605 | 50.51622
601.48025 | 50.415882
609.5 | 50.889336
617.51975 | 52.310177
625.5395 | 52.161346
633.559188 | 50.43861
641.578938 | 49.609455
649.598688 | 49.744038
657.618438 | 52.29705
665.638125 | 52.188976
673.657875 | 49.845718
681.677625 | 49.618763
689.697375 | 49.874069
697.717125 | 51.162083
705.736813 | 48.920631
713.756563 | 49.227715
721.776313 | 50.069454
729.796063 | 49.618389
737.815813 | 49.723518
745.8355 | 50.202915
753.85525 | 50.348152
761.875 | 50.202168
769.89475 | 51.006775
777.9145 | 50.888107
785.934188 | 50.633488
793.953938 | 50.7024
801.973688 | 50.909122
809.993438 | 51.749866
818.013125 | 51.316448
826.032875 | 52.781059
834.052625 | 52.712021
842.072375 | 53.026669
850.092125 | 52.439968
858.111813 | 50.862381
866.131563 | 50.419144
874.151313 | 49.799759
882.171063 | 49.705574
890.190813 | 49.799614
898.2105 | 50.184307
906.23025 | 49.233028
914.25 | 49.718845
922.26975 | 49.22081
930.2895 | 49.265541
938.309188 | 49.727352
946.328938 | 48.564697
954.348688 | 48.354748
962.368438 | 50.43914
970.388125 | 50.339256
978.407875 | 50.131813
986.427625 | 50.409885
994.447375 | 49.84306
1002.467125 | 49.663803
1010.486813 | 49.730915
1018.506563 | 49.719212
1026.526313 | 49.163334
1034.546063 | 49.707306
1042.565813 | 49.538174
1050.5855 | 49.536526
1058.60525 | 49.347775
1066.625 | 49.241238
1074.64475 | 50.054081
1082.6645 | 51.370377
1090.68425 | 50.739189
1098.704 | 50.164177
1106.723625 | 49.229153
1114.743375 | 48.802223
1122.763125 | 51.28854
1130.782875 | 51.811089
1138.802625 | 49.13525
1146.822375 | 49.556446
1154.842125 | 49.983246
1162.861875 | 51.038807
1170.881625 | 50.881191
1178.90125 | 49.357548
1186.921 | 48.91964
1194.94075 | 49.466873
1202.9605 | 51.844296
1210.98025 | 51.123905
1219 | 49.344067