## Values
Fieldname | Fieldvalue | Fieldunit
DateTime | 5/18/2026 3:58:44 AM
Coating_BS_LimitMinAbs | 138 | g/m²
Coating_BS_Nominal | 138 | g/m²
CoilID | 830210

## LengthProfiles
Length [m] | LP_Coating_BS_Avg [g/m²]
0 | 128.477554
15.551725 | 128.477554
31.103449 | 128.658768
46.655172 | 130.126282
62.206898 | 128.987289
77.758625 | 129.675507
93.310344 | 130.367172
108.86207 | 130.665573
124.413797 | 131.120544
139.965516 | 132.416565
155.51725 | 131.292938
171.068969 | 130.641449
186.620688 | 130.950592
202.172422 | 130.81282
217.724141 | 131.015259
233.275875 | 130.611481
248.827594 | 130.318222
264.379313 | 129.851074
279.931031 | 129.708557
295.482781 | 130.728531
311.0345 | 130.331604
326.586219 | 130.559311
342.137938 | 130.783981
357.689656 | 131.957916
373.241375 | 131.283051
388.793125 | 131.578461
404.344844 | 131.45549
419.896563 | 131.258453
435.448281 | 131.135742
451 | 129.892105
466.55175 | 130.173416
482.103469 | 129.106689
497.655188 | 129.847961
513.206906 | 128.675308
528.758625 | 128.934937
544.310375 | 128.516907
559.862063 | 128.452576
575.413813 | 128.300949
590.965563 | 127.760666
606.51725 | 128.462143
622.069 | 128.365021
637.620688 | 128.634155
653.172438 | 128.630768
668.724188 | 129.087494
684.275875 | 129.404083
699.827625 | 128.385803
715.379313 | 128.749451
730.931063 | 128.185043
746.48275 | 128.337738
762.0345 | 127.916428
777.58625 | 130.288361
793.137938 | 130.346664
808.689688 | 131.138885
824.241375 | 131.448227
839.793125 | 132.101105
855.344875 | 132.794922
870.896563 | 131.967957
886.448313 | 134.175537
902 | 132.376236
917.55175 | 133.9198
933.1035 | 133.81485
948.655188 | 132.890961
964.206938 | 132.832977
979.758625 | 132.174957
995.310375 | 131.924667
1010.862125 | 130.233032
1026.413813 | 130.805649
1041.965563 | 129.108307
1057.51725 | 129.416718
1073.069 | 130.064743
1088.62075 | 129.547546
1104.1725 | 130.662476
1119.724125 | 129.523941
1135.275875 | 130.272293
1150.827625 | 130.12384
1166.379375 | 132.101166
1181.931125 | 131.642303
1197.48275 | 130.711197
1213.0345 | 132.13356
1228.58625 | 130.770569
1244.138 | 130.746613
1259.68975 | 129.12999
1275.241375 | 129.947144
1290.793125 | 129.567871
1306.344875 | 129.107635
1321.896625 | 129.650269
1337.448375 | 129.278458
1353 | 129.278458