## Values
Fieldname | Fieldvalue | Fieldunit
DateTime | 5/18/2026 5:12:35 AM
Coating_BS_LimitMinAbs | 138 | g/m²
Coating_BS_Nominal | 138 | g/m²
CoilID | 830300

## LengthProfiles
Length [m] | LP_Coating_BS_Avg [g/m²]
0 | 134.973923
15.551725 | 134.973923
31.103449 | 134.947311
46.655172 | 137.182007
62.206898 | 135.510742
77.758625 | 132.993042
93.310344 | 134.339371
108.86207 | 134.898697
124.413797 | 133.897186
139.965516 | 133.231064
155.51725 | 134.316299
171.068969 | 135.391251
186.620688 | 133.047943
202.172422 | 134.894272
217.724141 | 133.575485
233.275875 | 133.46785
248.827594 | 133.931427
264.379313 | 134.434433
279.931031 | 132.859711
295.482781 | 133.869644
311.0345 | 134.700043
326.586219 | 133.106461
342.137938 | 134.064194
357.689656 | 132.171844
373.241375 | 132.431961
388.793125 | 131.084854
404.344844 | 132.133972
419.896563 | 130.277512
435.448281 | 130.555466
451 | 130.77446
466.55175 | 130.273468
482.103469 | 131.244461
497.655188 | 131.143661
513.206906 | 131.61142
528.758625 | 130.873169
544.310375 | 130.748413
559.862063 | 130.388855
575.413813 | 130.780319
590.965563 | 130.746933
606.51725 | 129.689224
622.069 | 129.942108
637.620688 | 129.115311
653.172438 | 129.066635
668.724188 | 127.773094
684.275875 | 128.225098
699.827625 | 128.203812
715.379313 | 128.47229
730.931063 | 128.94342
746.48275 | 127.963692
762.0345 | 129.64418
777.58625 | 129.112045
793.137938 | 130.114899
808.689688 | 129.47319
824.241375 | 130.612823
839.793125 | 130.966263
855.344875 | 130.97644
870.896563 | 131.024673
886.448313 | 129.720947
902 | 130.504944
917.55175 | 129.360855
933.1035 | 129.574997
948.655188 | 127.757675
964.206938 | 128.443787
979.758625 | 127.881645
995.310375 | 127.385239
1010.862125 | 127.458595
1026.413813 | 127.291374
1041.965563 | 128.203888
1057.51725 | 128.43895
1073.069 | 128.896179
1088.62075 | 128.314194
1104.1725 | 128.638367
1119.724125 | 128.964767
1135.275875 | 127.905701
1150.827625 | 128.532455
1166.379375 | 128.651993
1181.931125 | 129.220917
1197.48275 | 127.067657
1213.0345 | 128.195175
1228.58625 | 127.43792
1244.138 | 127.323097
1259.68975 | 127.945259
1275.241375 | 128.123672
1290.793125 | 128.78981
1306.344875 | 128.20903
1321.896625 | 128.897202
1337.448375 | 128.641602
1353 | 129.879822