## Values
Fieldname | Fieldvalue | Fieldunit
DateTime | 5/18/2026 5:49:29 AM
Coating_BS_LimitMinAbs | 138 | g/m²
Coating_BS_Nominal | 138 | g/m²
CoilID | 830100

## LengthProfiles
Length [m] | LP_Coating_BS_Avg [g/m²]
0 | 126.807732
15.551725 | 126.807732
31.103449 | 126.851074
46.655172 | 129.064117
62.206898 | 127.250443
77.758625 | 128.391006
93.310344 | 131.730774
108.86207 | 133.805405
124.413797 | 136.080902
139.965516 | 136.06044
155.51725 | 134.370544
171.068969 | 135.307114
186.620688 | 133.849152
202.172422 | 133.497986
217.724141 | 134.403397
233.275875 | 133.55394
248.827594 | 133.963104
264.379313 | 132.685608
279.931031 | 132.401489
295.482781 | 130.365692
311.0345 | 131.173218
326.586219 | 130.513458
342.137938 | 132.76741
357.689656 | 133.406433
373.241375 | 131.602509
388.793125 | 132.887619
404.344844 | 130.537704
419.896563 | 131.768356
435.448281 | 131.047501
451 | 131.047501
466.55175 | 129.982956
482.103469 | 130.151627
497.655188 | 129.673218
513.206906 | 128.558075
528.758625 | 129.475967
544.310375 | 127.738579
559.862063 | 129.081543
575.413813 | 130.072952
590.965563 | 135.304047
606.51725 | 128.642334
622.069 | 129.366867
637.620688 | 128.00174
653.172438 | 128.314697
668.724188 | 128.719818
684.275875 | 128.501602
699.827625 | 130.768433
715.379313 | 133.617737
730.931063 | 135.448395
746.48275 | 134.452637
762.0345 | 133.471039
777.58625 | 133.649002
793.137938 | 133.749817
808.689688 | 134.48764
824.241375 | 133.869354
839.793125 | 134.296844
855.344875 | 133.330887
870.896563 | 134.857697
886.448313 | 133.610062
902 | 134.385132
917.55175 | 133.740372
933.1035 | 133.305603
948.655188 | 132.399628
964.206938 | 131.32338
979.758625 | 132.329163
995.310375 | 132.288818
1010.862125 | 131.881989
1026.413813 | 131.311646
1041.965563 | 130.617386
1057.51725 | 131.427216
1073.069 | 132.080582
1088.62075 | 132.454041
1104.1725 | 130.821091
1119.724125 | 130.509872
1135.275875 | 130.509872
1150.827625 | 132.152588
1166.379375 | 130.854645
1181.931125 | 131.755783
1197.48275 | 131.526367
1213.0345 | 130.861877
1228.58625 | 131.043121
1244.138 | 130.413055
1259.68975 | 130.812302
1275.241375 | 129.902863
1290.793125 | 130.447021
1306.344875 | 130.725281
1321.896625 | 131.467102
1337.448375 | 132.117935
1353 | 130.137161