## Values
Fieldname | Fieldvalue | Fieldunit
DateTime | 5/18/2026 6:26:22 AM
Coating_BS_LimitMinAbs | 138 | g/m²
Coating_BS_Nominal | 138 | g/m²
CoilID | 830320

## LengthProfiles
Length [m] | LP_Coating_BS_Avg [g/m²]
0 | 133.445892
15.563219 | 133.445892
31.126438 | 133.079193
46.689656 | 133.521439
62.252875 | 132.831589
77.816094 | 130.134796
93.379313 | 131.748245
108.942531 | 129.953354
124.50575 | 131.445282
140.068969 | 129.737854
155.632188 | 131.051712
171.195406 | 131.765381
186.758625 | 130.458908
202.321844 | 132.236328
217.885063 | 131.703827
233.448281 | 133.44931
249.0115 | 132.392761
264.574719 | 133.698898
280.137938 | 133.122574
295.701156 | 133.705505
311.264375 | 133.69989
326.827594 | 133.37854
342.390813 | 133.843338
357.954031 | 132.344894
373.51725 | 133.286331
389.080469 | 131.396774
404.643688 | 132.736176
420.206906 | 132.36705
435.770125 | 132.402802
451.333344 | 133.754196
466.896563 | 131.673431
482.459781 | 133.464127
498.023 | 132.87381
513.586219 | 133.525635
529.149438 | 133.259583
544.712625 | 133.345016
560.275875 | 133.2836
575.839125 | 132.407272
591.402313 | 132.696716
606.9655 | 131.517441
622.52875 | 132.341339
638.092 | 131.039398
653.655188 | 132.890381
669.218375 | 131.751572
684.781625 | 132.165314
700.344875 | 133.834213
715.908063 | 132.745453
731.47125 | 134.492661
747.0345 | 133.683716
762.59775 | 134.581345
778.160938 | 133.302658
793.724125 | 134.705261
809.287375 | 134.170898
824.850625 | 133.823181
840.413813 | 135.265625
855.977 | 133.854218
871.54025 | 135.36525
887.1035 | 132.907181
902.666688 | 134.549622
918.229875 | 132.680237
933.793125 | 133.126465
949.356375 | 131.470291
964.919563 | 131.044937
980.48275 | 133.085114
996.046 | 132.501114
1011.60925 | 134.357437
1027.172438 | 133.753494
1042.735625 | 135.168793
1058.298875 | 134.959991
1073.862125 | 134.367111
1089.42525 | 134.571152
1104.9885 | 134.377151
1120.55175 | 134.3246
1136.115 | 134.961121
1151.67825 | 135.115204
1167.241375 | 132.849289
1182.804625 | 135.392105
1198.367875 | 132.798904
1213.931 | 133.483109
1229.49425 | 134.278168
1245.0575 | 133.990417
1260.62075 | 135.395309
1276.184 | 134.014511
1291.747125 | 136.185486
1307.310375 | 134.670792
1322.873625 | 136.329727
1338.43675 | 136.827942
1354 | 137.371429