## Values
Fieldname | Fieldvalue | Fieldunit
DateTime | 5/18/2026 7:03:24 AM
Coating_BS_LimitMinAbs | 138 | g/m²
Coating_BS_Nominal | 138 | g/m²
CoilID | 829590

## LengthProfiles
Length [m] | LP_Coating_BS_Avg [g/m²]
0 | 134.910568
15.556818 | 134.910568
31.113637 | 134.875412
46.670453 | 134.734085
62.227273 | 134.26532
77.784094 | 135.218231
93.340906 | 134.42131
108.897727 | 135.716827
124.454547 | 134.462524
140.011359 | 136.200958
155.568188 | 134.714005
171.125 | 134.719345
186.681813 | 135.018265
202.238641 | 132.885117
217.795453 | 134.422623
233.352281 | 143.238785
248.909094 | 135.788269
264.465906 | 132.79483
280.022719 | 132.766281
295.579563 | 133.173508
311.136375 | 132.391006
326.693188 | 134.058121
342.25 | 132.426178
357.806813 | 133.251114
373.363625 | 132.81456
388.920469 | 133.647705
404.477281 | 133.579742
420.034094 | 132.43573
435.590906 | 132.666656
451.147719 | 131.398285
466.704563 | 132.442245
482.261375 | 131.088394
497.818188 | 131.068542
513.375 | 130.471603
528.931813 | 131.868454
544.488625 | 131.52623
560.045438 | 132.167801
575.60225 | 132.69043
591.159125 | 131.004303
606.715938 | 131.641205
622.27275 | 130.790482
637.829563 | 133.89386
653.386375 | 134.047852
668.943188 | 134.803894
684.5 | 135.914688
700.056813 | 135.214478
715.613625 | 135.592834
731.170438 | 133.869705
746.72725 | 134.730515
762.284125 | 133.508102
777.840938 | 134.231384
793.39775 | 133.876755
808.954563 | 134.585281
824.511375 | 134.78656
840.068188 | 134.375458
855.625 | 135.341721
871.181813 | 134.432556
886.738625 | 136.49469
902.295438 | 135.726105
917.852313 | 136.905304
933.409125 | 135.881119
948.965938 | 136.329803
964.52275 | 133.640533
980.079563 | 133.661255
995.636375 | 134.210632
1011.193188 | 131.572754
1026.75 | 132.358643
1042.306813 | 131.503647
1057.863625 | 131.64917
1073.4205 | 131.674835
1088.97725 | 132.144196
1104.534125 | 132.460236
1120.090875 | 131.483932
1135.64775 | 132.866165
1151.2045 | 132.467484
1166.761375 | 133.162613
1182.31825 | 133.067886
1197.875 | 133.385529
1213.431875 | 133.085602
1228.988625 | 133.010437
1244.5455 | 132.94545
1260.10225 | 131.577713
1275.659125 | 132.061127
1291.215875 | 131.708664
1306.77275 | 131.770889
1322.3295 | 131.276291
1337.886375 | 131.325714
1353.44325 | 131.410324
1369 | 130.938324