## Values
Fieldname | Fieldvalue | Fieldunit
DateTime | 5/18/2026 7:40:20 AM
Coating_BS_LimitMinAbs | 138 | g/m²
Coating_BS_Nominal | 138 | g/m²
CoilID | 830240

## LengthProfiles
Length [m] | LP_Coating_BS_Avg [g/m²]
0 | 134.761337
15.551725 | 134.761337
31.103449 | 135.034439
46.655172 | 134.992889
62.206898 | 135.576675
77.758625 | 134.87561
93.310344 | 135.076187
108.86207 | 135.753464
124.413797 | 135.968979
139.965516 | 136.531662
155.51725 | 135.711655
171.068969 | 128.168137
186.620688 | 125.737839
202.172422 | 125.567223
217.724141 | 125.74984
233.275875 | 125.606743
248.827594 | 125.579704
264.379313 | 125.349358
279.931031 | 126.166084
295.482781 | 125.091919
311.0345 | 125.937378
326.586219 | 124.495987
342.137938 | 126.003708
357.689656 | 124.576317
373.241375 | 125.031822
388.793125 | 123.906601
404.344844 | 124.082306
419.896563 | 124.939835
435.448281 | 123.988983
451 | 125.073494
466.55175 | 124.175949
482.103469 | 125.714912
497.655188 | 125.037056
513.206906 | 125.086678
528.758625 | 125.364723
544.310375 | 124.445442
559.862063 | 124.337158
575.413813 | 122.703773
590.965563 | 123.493248
606.51725 | 122.735382
622.069 | 122.594223
637.620688 | 122.674248
653.172438 | 123.339539
668.724188 | 122.394684
684.275875 | 122.892807
699.827625 | 123.295975
715.379313 | 122.802048
730.931063 | 123.419838
746.48275 | 123.889755
762.0345 | 130.644287
777.58625 | 133.206451
793.137938 | 136.208191
808.689688 | 135.901581
824.241375 | 135.548218
839.793125 | 136.581329
855.344875 | 135.138474
870.896563 | 135.517105
886.448313 | 129.559723
902 | 127.125351
917.55175 | 127.260117
933.1035 | 126.969498
948.655188 | 126.173798
964.206938 | 125.576492
979.758625 | 126.662888
995.310375 | 126.577255
1010.862125 | 126.90152
1026.413813 | 126.573357
1041.965563 | 126.968895
1057.51725 | 127.226898
1073.069 | 125.897072
1088.62075 | 126.316498
1104.1725 | 125.940361
1119.724125 | 126.331779
1135.275875 | 126.262436
1150.827625 | 126.815788
1166.379375 | 125.445946
1181.931125 | 126.030975
1197.48275 | 124.819839
1213.0345 | 125.517036
1228.58625 | 126.466576
1244.138 | 125.913078
1259.68975 | 126.370178
1275.241375 | 125.459564
1290.793125 | 126.829613
1306.344875 | 125.825302
1321.896625 | 126.374374
1337.448375 | 126.096252
1353 | 125.727699