## Values
Fieldname | Fieldvalue | Fieldunit
DateTime | 5/18/2026 8:17:06 AM
Coating_BS_LimitMinAbs | 138 | g/m²
Coating_BS_Nominal | 138 | g/m²
CoilID | 829580

## LengthProfiles
Length [m] | LP_Coating_BS_Avg [g/m²]
0 | 123.776459
15.551725 | 123.739395
31.103449 | 123.446915
46.655172 | 123.816841
62.206898 | 123.826454
77.758625 | 124.169228
93.310344 | 128.087433
108.86207 | 132.489166
124.413797 | 134.661118
139.965516 | 136.885208
155.51725 | 137.487335
171.068969 | 136.095276
186.620688 | 137.176849
202.172422 | 136.717377
217.724141 | 137.545135
233.275875 | 136.330032
248.827594 | 136.721375
264.379313 | 137.574036
279.931031 | 136.216385
295.482781 | 138.85585
311.0345 | 136.909744
326.586219 | 137.718231
342.137938 | 136.637314
357.689656 | 136.165161
373.241375 | 137.005142
388.793125 | 135.557495
404.344844 | 136.349976
419.896563 | 134.627319
435.448281 | 135.07576
451 | 134.437668
466.55175 | 134.728821
482.103469 | 134.443726
497.655188 | 134.052795
513.206906 | 135.182922
528.758625 | 133.645828
544.310375 | 134.440674
559.862063 | 134.008148
575.413813 | 134.425018
590.965563 | 134.777191
606.51725 | 132.266586
622.069 | 132.086746
637.620688 | 130.889847
653.172438 | 131.915161
668.724188 | 130.438919
684.275875 | 131.452209
699.827625 | 129.4496
715.379313 | 129.785583
730.931063 | 130.651657
746.48275 | 130.238144
762.0345 | 131.165268
777.58625 | 130.672699
793.137938 | 132.090683
808.689688 | 130.844604
824.241375 | 132.046158
839.793125 | 131.327866
855.344875 | 131.503387
870.896563 | 131.874435
886.448313 | 131.190735
902 | 132.111145
917.55175 | 130.895645
933.1035 | 131.176941
948.655188 | 128.636826
964.206938 | 128.309875
979.758625 | 128.443817
995.310375 | 128.487152
1010.862125 | 129.07399
1026.413813 | 129.211838
1041.965563 | 130.098419
1057.51725 | 129.035095
1073.069 | 130.84111
1088.62075 | 130.26239
1104.1725 | 130.384399
1119.724125 | 129.825531
1135.275875 | 129.83725
1150.827625 | 130.617386
1166.379375 | 128.775925
1181.931125 | 130.160431
1197.48275 | 128.302933
1213.0345 | 129.987808
1228.58625 | 129.418686
1244.138 | 129.882263
1259.68975 | 130.245071
1275.241375 | 128.728043
1290.793125 | 129.399963
1306.344875 | 128.820618
1321.896625 | 129.3078
1337.448375 | 129.058182
1353 | 129.684921