## Values
Fieldname | Fieldvalue | Fieldunit
DateTime | 5/18/2026 8:53:54 AM
Coating_BS_LimitMinAbs | 138 | g/m²
Coating_BS_Nominal | 138 | g/m²
CoilID | 830260

## LengthProfiles
Length [m] | LP_Coating_BS_Avg [g/m²]
0 | 132.059891
15.540229 | 132.059891
31.080459 | 133.100784
46.620688 | 131.946045
62.160918 | 132.26442
77.701148 | 131.553207
93.241375 | 132.212769
108.781609 | 130.679489
124.321836 | 131.858429
139.862063 | 132.230286
155.402297 | 131.362869
170.942531 | 130.498108
186.48275 | 131.154602
202.022984 | 131.633545
217.563219 | 130.588623
233.103438 | 131.79718
248.643672 | 131.253403
264.183906 | 132.70787
279.724125 | 131.975616
295.264375 | 132.523972
310.804594 | 132.107086
326.344813 | 131.836975
341.885063 | 131.555573
357.425281 | 130.75769
372.9655 | 131.510666
388.50575 | 130.266342
404.045969 | 131.383881
419.586188 | 130.264389
435.126438 | 130.849625
450.666656 | 131.591461
466.206875 | 131.318192
481.747125 | 130.997375
497.287344 | 130.793091
512.827563 | 131.760941
528.367813 | 131.132401
543.908063 | 132.543762
559.44825 | 132.504608
574.9885 | 131.892334
590.52875 | 131.79808
606.068938 | 131.191299
621.609188 | 131.761826
637.149438 | 131.026276
652.689625 | 131.818878
668.229875 | 130.567978
683.770125 | 131.398178
699.310313 | 130.852524
714.850563 | 131.635849
730.390813 | 131.376923
745.931 | 132.04454
761.47125 | 132.668381
777.0115 | 131.937576
792.551688 | 133.667847
808.091938 | 133.003433
823.632188 | 134.215912
839.172375 | 133.380707
854.712625 | 133.666275
870.252875 | 134.247009
885.793063 | 132.812531
901.333313 | 133.790588
916.873563 | 132.376083
932.41375 | 132.532501
947.954 | 130.719513
963.49425 | 130.649811
979.034438 | 129.650208
994.574688 | 130.815186
1010.114938 | 131.577454
1025.655125 | 130.69223
1041.195375 | 132.044601
1056.735625 | 130.678528
1072.275875 | 132.339722
1087.816125 | 131.551056
1103.35625 | 132.909988
1118.8965 | 132.734833
1134.43675 | 132.828842
1149.977 | 132.974228
1165.51725 | 131.108215
1181.0575 | 131.933502
1196.597625 | 131.199265
1212.137875 | 132.934967
1227.678125 | 131.938568
1243.218375 | 132.456512
1258.758625 | 131.938583
1274.298875 | 130.951385
1289.839 | 131.540848
1305.37925 | 131.368011
1320.9195 | 132.016479
1336.45975 | 131.720535
1352 | 131.77713