## Values
Fieldname | Fieldvalue | Fieldunit
DateTime | 5/18/2026 9:31:02 AM
Coating_BS_LimitMinAbs | 138 | g/m²
Coating_BS_Nominal | 138 | g/m²
CoilID | 829620

## LengthProfiles
Length [m] | LP_Coating_BS_Avg [g/m²]
0 | 131.040985
15.568182 | 131.040985
31.136363 | 131.635025
46.704547 | 132.108337
62.272727 | 131.658386
77.840906 | 133.562149
93.409094 | 132.047348
108.977273 | 134.108688
124.545453 | 133.771576
140.113641 | 133.081421
155.681813 | 132.448853
171.25 | 132.423813
186.818188 | 132.751678
202.386359 | 132.176102
217.954547 | 132.674118
233.522719 | 130.774994
249.090906 | 132.346771
264.659094 | 132.119827
280.227281 | 132.108505
295.795438 | 132.376923
311.363625 | 131.776169
326.931813 | 132.492722
342.5 | 131.761124
358.068188 | 133.151932
373.636375 | 132.305237
389.204531 | 132.452423
404.772719 | 133.150742
420.340906 | 132.092911
435.909094 | 132.350052
451.477281 | 131.356201
467.045438 | 131.434738
482.613625 | 131.434738
498.181813 | 131.478043
513.75 | 131.188126
529.318188 | 131.396835
544.886375 | 131.784744
560.454563 | 132.032181
576.02275 | 132.567612
591.590875 | 132.697342
607.159063 | 133.605438
622.72725 | 133.061539
638.295438 | 133.233963
653.863625 | 133.066986
669.431813 | 132.553162
685 | 132.882874
700.568188 | 131.684235
716.136375 | 133.120422
731.704563 | 132.419739
747.27275 | 133.202469
762.840875 | 133.111069
778.409063 | 132.035461
793.97725 | 133.49617
809.545438 | 133.165863
825.113625 | 134.801712
840.681813 | 134.064651
856.25 | 135.002914
871.818188 | 134.99408
887.386375 | 135.422546
902.954563 | 136.049286
918.522688 | 134.912994
934.090875 | 135.154251
949.659063 | 134.160767
965.22725 | 133.727142
980.795438 | 131.665421
996.363625 | 132.031174
1011.931813 | 133.081665
1027.5 | 132.295776
1043.068188 | 133.334793
1058.636375 | 132.493362
1074.2045 | 133.107147
1089.77275 | 132.909073
1105.340875 | 134.88295
1120.909125 | 134.647491
1136.47725 | 133.232513
1152.0455 | 134.781479
1167.613625 | 133.961975
1183.18175 | 135.005005
1198.75 | 133.48024
1214.318125 | 133.804459
1229.886375 | 132.594238
1245.4545 | 133.324448
1261.02275 | 134.52533
1276.590875 | 133.698746
1292.159125 | 133.938492
1307.72725 | 134.27565
1323.2955 | 134.937561
1338.863625 | 134.750504
1354.43175 | 135.327744
1370 | 134.338684