## Values
Fieldname | Fieldvalue | Fieldunit
DateTime | 5/18/2026 10:08:13 AM
Coating_BS_LimitMinAbs | 138 | g/m²
Coating_BS_Nominal | 138 | g/m²
CoilID | 829600

## LengthProfiles
Length [m] | LP_Coating_BS_Avg [g/m²]
0 | 133.513275
15.554217 | 133.568192
31.108434 | 134.262665
46.662648 | 136.234146
62.216867 | 135.964432
77.771086 | 135.881195
93.325297 | 134.648392
108.879516 | 135.216415
124.433734 | 134.312943
139.987953 | 131.628433
155.542172 | 130.231979
171.096391 | 130.114426
186.650594 | 130.032547
202.204813 | 128.848618
217.759031 | 129.76889
233.31325 | 129.328491
248.867469 | 130.079773
264.421688 | 126.995911
279.975906 | 127.911949
295.530125 | 127.368698
311.084344 | 127.061226
326.638563 | 128.93541
342.192781 | 127.618515
357.747 | 128.512161
373.301188 | 126.918503
388.855406 | 129.119171
404.409625 | 128.461685
419.963844 | 128.010666
435.518063 | 128.373352
451.072281 | 127.712608
466.6265 | 127.897713
482.180719 | 126.971107
497.734938 | 126.900604
513.289156 | 126.123573
528.843375 | 126.894157
544.397563 | 126.943573
559.951813 | 127.066208
575.506 | 127.495979
591.06025 | 126.668564
606.614438 | 127.385048
622.168688 | 126.761589
637.722875 | 127.296532
653.277125 | 127.332344
668.831313 | 129.043762
684.385563 | 128.733749
699.93975 | 128.236694
715.494 | 129.331421
731.048188 | 127.730789
746.602375 | 128.491394
762.156625 | 127.261009
777.710813 | 128.489548
793.265063 | 126.897934
808.81925 | 127.958
824.3735 | 128.304031
839.927688 | 127.389557
855.481938 | 128.286133
871.036125 | 127.707893
886.590375 | 128.042236
902.144563 | 127.191139
917.698813 | 127.908348
933.253 | 126.809486
948.80725 | 128.724716
964.361438 | 128.758636
979.915688 | 128.099564
995.469875 | 127.750549
1011.024063 | 127.133858
1026.578313 | 127.605453
1042.1325 | 126.381668
1057.68675 | 127.905937
1073.241 | 126.730942
1088.795125 | 126.842033
1104.349375 | 127.347374
1119.903625 | 127.346001
1135.457875 | 127.554459
1151.012 | 127.777931
1166.56625 | 128.638733
1182.1205 | 127.791939
1197.67475 | 129.530655
1213.228875 | 128.074539
1228.783125 | 128.005569
1244.337375 | 128.029633
1259.8915 | 127.423698
1275.44575 | 128.625534
1291 | 127.437126