## Values
Fieldname | Fieldvalue | Fieldunit
DateTime | 5/18/2026 10:45:09 AM
Coating_BS_LimitMinAbs | 138 | g/m²
Coating_BS_Nominal | 138 | g/m²
CoilID | 829560

## LengthProfiles
Length [m] | LP_Coating_BS_Avg [g/m²]
0 | 127.151505
15.551725 | 127.151505
31.103449 | 127.466896
46.655172 | 127.277138
62.206898 | 127.487801
77.758625 | 126.455566
93.310344 | 127.259163
108.86207 | 126.094078
124.413797 | 126.70401
139.965516 | 127.489273
155.51725 | 126.291428
171.068969 | 126.721344
186.620688 | 125.022552
202.172422 | 126.763588
217.724141 | 124.726585
233.275875 | 125.753357
248.827594 | 125.788246
264.379313 | 125.902481
279.931031 | 126.149147
295.482781 | 125.460716
311.0345 | 126.249046
326.586219 | 125.916458
342.137938 | 126.110931
357.689656 | 125.858116
373.241375 | 125.617477
388.793125 | 126.956345
404.344844 | 127.251198
419.896563 | 128.681763
435.448281 | 128.466812
451 | 130.776062
466.55175 | 134.012268
482.103469 | 135.102737
497.655188 | 133.784042
513.206906 | 135.014511
528.758625 | 134.34964
544.310375 | 134.325729
559.862063 | 135.332794
575.413813 | 134.099289
590.965563 | 135.141434
606.51725 | 134.026627
622.069 | 134.105438
637.620688 | 133.469299
653.172438 | 133.7995
668.724188 | 133.955505
684.275875 | 133.46846
699.827625 | 134.300934
715.379313 | 133.946869
730.931063 | 134.708496
746.48275 | 134.945175
762.0345 | 137.311279
777.58625 | 137.527512
793.137938 | 137.884644
808.689688 | 137.637146
824.241375 | 137.589142
839.793125 | 138.666
855.344875 | 137.24115
870.896563 | 135.640289
886.448313 | 131.243958
902 | 131.514175
917.55175 | 130.396439
933.1035 | 131.221252
948.655188 | 130.887634
964.206938 | 129.664124
979.758625 | 131.180771
995.310375 | 129.524445
1010.862125 | 129.101639
1026.413813 | 128.563019
1041.965563 | 129.164841
1057.51725 | 129.047729
1073.069 | 130.563995
1088.62075 | 130.150909
1104.1725 | 129.252121
1119.724125 | 129.733139
1135.275875 | 128.963379
1150.827625 | 129.035233
1166.379375 | 129.57074
1181.931125 | 130.760284
1197.48275 | 128.769547
1213.0345 | 129.114624
1228.58625 | 128.862167
1244.138 | 128.270508
1259.68975 | 128.983902
1275.241375 | 128.852325
1290.793125 | 130.258026
1306.344875 | 130.393951
1321.896625 | 130.866745
1337.448375 | 131.386002
1353 | 131.672424