## Values
Fieldname | Fieldvalue | Fieldunit
DateTime | 5/18/2026 11:21:56 AM
Coating_BS_LimitMinAbs | 138 | g/m²
Coating_BS_Nominal | 138 | g/m²
CoilID | 829570

## LengthProfiles
Length [m] | LP_Coating_BS_Avg [g/m²]
0 | 127.526909
15.551725 | 127.526909
31.103449 | 129.090378
46.655172 | 129.033936
62.206898 | 129.420776
77.758625 | 129.343369
93.310344 | 128.624237
108.86207 | 128.850372
124.413797 | 127.793869
139.965516 | 129.068375
155.51725 | 128.18988
171.068969 | 129.671356
186.620688 | 129.608582
202.172422 | 130.007568
217.724141 | 129.960831
233.275875 | 129.775314
248.827594 | 130.023621
264.379313 | 129.274109
279.931031 | 129.986893
295.482781 | 128.689056
311.0345 | 129.007065
326.586219 | 128.88588
342.137938 | 128.871994
357.689656 | 128.62027
373.241375 | 128.762009
388.793125 | 129.230377
404.344844 | 128.657318
419.896563 | 129.823502
435.448281 | 129.440659
451 | 130.451202
466.55175 | 129.777237
482.103469 | 130.667114
497.655188 | 131.119019
513.206906 | 130.728912
528.758625 | 130.912613
544.310375 | 129.777832
559.862063 | 130.434525
575.413813 | 128.866318
590.965563 | 129.438324
606.51725 | 129.197784
622.069 | 128.66217
637.620688 | 128.957199
653.172438 | 127.926559
668.724188 | 128.749313
684.275875 | 128.033783
699.827625 | 129.60112
715.379313 | 128.937027
730.931063 | 129.537949
746.48275 | 129.573914
762.0345 | 129.932663
777.58625 | 130.436707
793.137938 | 129.016968
808.689688 | 129.719849
824.241375 | 128.839493
839.793125 | 129.46051
855.344875 | 129.354446
870.896563 | 129.543655
886.448313 | 129.421478
902 | 129.264008
917.55175 | 129.771774
933.1035 | 128.646957
948.655188 | 129.06131
964.206938 | 128.234039
979.758625 | 129.736588
995.310375 | 129.171738
1010.862125 | 128.253571
1026.413813 | 128.408585
1041.965563 | 128.321228
1057.51725 | 127.839149
1073.069 | 127.612495
1088.62075 | 127.945534
1104.1725 | 127.380348
1119.724125 | 127.9981
1135.275875 | 127.808372
1150.827625 | 128.93158
1166.379375 | 128.12532
1181.931125 | 128.99855
1197.48275 | 129.827347
1213.0345 | 128.939789
1228.58625 | 130.116501
1244.138 | 129.64476
1259.68975 | 130.474808
1275.241375 | 130.523911
1290.793125 | 130.020325
1306.344875 | 130.259766
1321.896625 | 129.699738
1337.448375 | 129.835464
1353 | 128.303406