## Values
Fieldname | Fieldvalue | Fieldunit
DateTime | 5/18/2026 11:57:14 AM
Coating_BS_LimitMinAbs | 138 | g/m²
Coating_BS_Nominal | 138 | g/m²
CoilID | 829650

## LengthProfiles
Length [m] | LP_Coating_BS_Avg [g/m²]
0 | 135.603546
16.166667 | 135.603546
32.333334 | 136.202942
48.5 | 135.404907
64.666668 | 135.323624
80.833336 | 134.331375
97 | 135.193283
113.166672 | 134.391205
129.333336 | 135.000793
145.5 | 134.814285
161.666672 | 133.58551
177.833344 | 136.122787
194 | 135.246582
210.166672 | 135.144852
226.333344 | 135.101013
242.5 | 135.983826
258.666672 | 135.835541
274.833344 | 135.402008
291 | 135.361862
307.166688 | 134.394241
323.333344 | 134.584671
339.5 | 133.741409
355.666688 | 134.148834
371.833344 | 134.071747
388 | 135.200287
404.166688 | 136.095703
420.333344 | 135.714111
436.5 | 134.935242
452.666688 | 134.564362
468.833344 | 134.708801
485 | 134.616379
501.166688 | 134.822906
517.333344 | 133.809509
533.5 | 134.74881
549.666688 | 134.24176
565.833375 | 133.875946
582 | 134.207443
598.166688 | 134.104904
614.333375 | 133.925323
630.5 | 131.515259
646.666688 | 130.150223
662.833375 | 130.150223
679 | 130.528107
695.166688 | 130.193024
711.333375 | 130.389099
727.5 | 130.87175
743.666688 | 130.266754
759.833375 | 131.289078
776 | 130.539368
792.166688 | 131.052597
808.333375 | 130.998535
824.5 | 130.612305
840.666688 | 131.147369
856.833375 | 130.371918
873 | 130.853455
889.166688 | 130.626801
905.333375 | 131.272385
921.5 | 130.35614
937.666688 | 130.823776
953.833375 | 130.742798
970 | 130.575012
986.166688 | 131.016769
1002.333375 | 130.451889
1018.5 | 131.14502
1034.666688 | 131.230103
1050.833375 | 131.156097
1067 | 131.803314
1083.16675 | 130.7948
1099.333375 | 131.220856
1115.5 | 135.419373
1131.66675 | 127.450577
1147.833375 | 129.922958
1164 | 138.705017
1180.16675 | 138.802032
1196.333375 | 137.861267
1212.5 | 137.985672
1228.66675 | 142.009155
1244.833375 | 142.753967
1261 | 142.16391
1277.16675 | 142.881805
1293.333375 | 150.334229
1309.5 | 154.880905
1325.66675 | 151.940933
1341.833375 | 159.423782
1358 | 178.836044