## Values
Fieldname | Fieldvalue | Fieldunit
DateTime | 5/18/2026 1:02:26 PM
Coating_BS_LimitMinAbs | 70 | g/m²
Coating_BS_Nominal | 70 | g/m²
CoilID | 830580

## LengthProfiles
Length [m] | LP_Coating_BS_Avg [g/m²]
0 | 85.642509
23.532051 | 85.642509
47.064102 | 80.534576
70.596156 | 80.000412
94.128203 | 79.267609
117.66025 | 74.082832
141.192313 | 60.498394
164.724359 | 60.774456
188.256406 | 61.468792
211.788453 | 59.923286
235.3205 | 61.091888
258.852563 | 61.365471
282.384625 | 61.682358
305.916656 | 62.471554
329.448719 | 61.319427
352.98075 | 59.71339
376.512813 | 57.838924
400.044875 | 58.407005
423.576906 | 58.699902
447.108969 | 59.30331
470.641 | 63.713203
494.173063 | 63.008202
517.705125 | 64.828094
541.237188 | 64.108917
564.76925 | 64.954559
588.30125 | 64.887482
611.833313 | 65.238281
635.365375 | 64.624855
658.897438 | 65.319473
682.4295 | 64.592575
705.9615 | 63.606804
729.493563 | 64.507988
753.025625 | 64.742233
776.557688 | 64.310898
800.08975 | 65.736816
823.62175 | 64.322449
847.153813 | 63.556496
870.685875 | 64.262611
894.217938 | 63.585159
917.75 | 65.012558
941.282 | 65.072144
964.814063 | 64.591438
988.346125 | 63.646297
1011.878188 | 64.375191
1035.41025 | 64.621178
1058.94225 | 64.302696
1082.474375 | 64.552368
1106.006375 | 64.450386
1129.5385 | 63.362423
1153.0705 | 64.039429
1176.6025 | 64.381798
1200.134625 | 64.299179
1223.666625 | 64.917259
1247.19875 | 64.228043
1270.73075 | 64.699921
1294.26275 | 63.814789
1317.794875 | 63.402653
1341.326875 | 63.459999
1364.859 | 63.737591
1388.391 | 63.182343
1411.923 | 62.543495
1435.455125 | 62.684967
1458.987125 | 62.668884
1482.51925 | 63.364372
1506.05125 | 63.661999
1529.58325 | 62.6348
1553.115375 | 63.186317
1576.647375 | 63.20594
1600.1795 | 62.203129
1623.7115 | 63.05209
1647.2435 | 62.900501
1670.775625 | 63.076729
1694.307625 | 62.912277
1717.83975 | 63.176163
1741.37175 | 64.160385
1764.90375 | 64.91745
1788.435875 | 65.741943
1811.967875 | 64.853394
1835.5 | 65.575371
1859.032 | 65.116608
1882.564 | 66.332642
1906.096125 | 65.164383
1929.628125 | 65.146957
1953.16025 | 66.380394
1976.69225 | 66.258369
2000.224375 | 65.626274
2023.756375 | 65.483131
2047.288375 | 65.62278
2070.8205 | 64.539322
2094.3525 | 65.74041
2117.8845 | 66.405045
2141.4165 | 65.57029
2164.94875 | 64.808739
2188.48075 | 65.451332
2212.01275 | 64.666321
2235.54475 | 64.532959
2259.077 | 64.528214
2282.609 | 64.163338
2306.141 | 64.534195
2329.673 | 64.385994
2353.205 | 65.659302
2376.73725 | 66.18248
2400.26925 | 66.966583
2423.80125 | 66.854675
2447.33325 | 66.916344
2470.86525 | 66.820419
2494.3975 | 65.353851
2517.9295 | 64.444901
2541.4615 | 68.260941
2564.9935 | 70.910561
2588.5255 | 70.841545
2612.05775 | 68.769119
2635.58975 | 67.028076
2659.12175 | 67.562057
2682.65375 | 67.319687
2706.18575 | 66.81234
2729.718 | 65.407425
2753.25 | 64.718018
2776.782 | 64.456131
2800.314 | 64.189774
2823.846 | 64.954704
2847.37825 | 63.278526
2870.91025 | 64.492538
2894.44225 | 64.860764
2917.97425 | 63.444458
2941.50625 | 62.941441
2965.0385 | 62.831772
2988.5705 | 63.200935
3012.1025 | 62.114117
3035.6345 | 62.197121
3059.1665 | 62.419605
3082.69875 | 62.914734
3106.23075 | 62.034088
3129.76275 | 62.956535
3153.29475 | 62.80901
3176.82675 | 62.975319
3200.359 | 62.954857
3223.891 | 63.315411
3247.423 | 62.924469
3270.955 | 62.497402
3294.487 | 62.447273
3318.01925 | 62.357204
3341.55125 | 61.263397
3365.08325 | 60.760063
3388.61525 | 60.984306
3412.14725 | 61.044407
3435.6795 | 60.697556
3459.2115 | 59.624199
3482.7435 | 60.27142
3506.2755 | 64.063911
3529.8075 | 69.047333
3553.33975 | 72.826874
3576.87175 | 67.148582
3600.40375 | 68.216225
3623.93575 | 68.396645
3647.46775 | 68.36132
3671 | 68.844749