## Values
Fieldname | Fieldvalue | Fieldunit
DateTime | 5/18/2026 2:09:46 PM
Coating_BS_LimitMinAbs | 70 | g/m²
Coating_BS_Nominal | 70 | g/m²
CoilID | 830680

## LengthProfiles
Length [m] | LP_Coating_BS_Avg [g/m²]
0 | 67.216476
22.660494 | 67.216476
45.320988 | 67.752716
67.981484 | 67.445656
90.641977 | 67.743721
113.302469 | 68.139534
135.962969 | 67.337036
158.623453 | 66.880424
181.283953 | 70.463287
203.944453 | 70.319756
226.604938 | 69.893005
249.265438 | 69.865585
271.925938 | 69.489845
294.586438 | 69.722137
317.246906 | 70.077637
339.907406 | 69.989548
362.567906 | 70.374954
385.228406 | 70.597275
407.888906 | 70.643806
430.549375 | 70.06575
453.209875 | 72.407097
475.870375 | 65.833153
498.530875 | 65.563156
521.191375 | 65.539207
543.851875 | 66.184853
566.512375 | 66.145706
589.172875 | 65.844719
611.833313 | 66.377922
634.493813 | 66.975136
657.154313 | 66.210983
679.814813 | 65.788406
702.475313 | 65.685501
725.135813 | 65.529999
747.796313 | 65.895584
770.456813 | 66.585892
793.117313 | 66.021141
815.777813 | 65.545082
838.438313 | 65.704842
861.09875 | 65.505936
883.75925 | 65.598518
906.41975 | 65.827675
929.08025 | 65.733475
951.74075 | 65.651749
974.40125 | 64.898071
997.06175 | 63.902184
1019.72225 | 64.563286
1042.38275 | 64.995155
1065.04325 | 65.001373
1087.70375 | 65.077057
1110.36425 | 64.706421
1133.02475 | 64.48645
1155.68525 | 64.345314
1178.34575 | 64.630684
1201.00625 | 64.347855
1223.666625 | 65.644493
1246.327125 | 67.22451
1268.987625 | 66.521103
1291.648125 | 66.318581
1314.308625 | 66.308769
1336.969125 | 66.606628
1359.629625 | 66.38311
1382.290125 | 66.691887
1404.950625 | 67.075302
1427.611125 | 66.736267
1450.271625 | 66.319122
1472.932125 | 67.188828
1495.592625 | 65.968178
1518.253125 | 65.771759
1540.913625 | 66.350937
1563.574125 | 66.224487
1586.234625 | 65.757042
1608.895125 | 65.880417
1631.555625 | 65.677925
1654.216125 | 65.487244
1676.876625 | 65.870728
1699.537 | 65.470871
1722.1975 | 65.843445
1744.858 | 65.661087
1767.5185 | 65.679138
1790.179 | 65.351143
1812.8395 | 65.003075
1835.5 | 65.288803
1858.1605 | 65.164001
1880.821 | 65.313927
1903.4815 | 65.305344
1926.142 | 64.793549
1948.8025 | 64.920403
1971.463 | 64.991623
1994.1235 | 65.156281
2016.784 | 65.712029
2039.4445 | 65.265701
2062.105 | 65.045631
2084.7655 | 65.360619
2107.426 | 65.558914
2130.0865 | 65.73217
2152.747 | 65.084625
2175.4075 | 64.944473
2198.068 | 65.026367
2220.7285 | 65.298851
2243.389 | 65.259079
2266.0495 | 65.532707
2288.71 | 65.430023
2311.3705 | 65.217484
2334.031 | 65.777306
2356.6915 | 64.906532
2379.352 | 65.318314
2402.0125 | 65.693253
2424.67275 | 65.718575
2447.33325 | 65.397263
2469.99375 | 65.411339
2492.65425 | 65.580765
2515.31475 | 63.466339
2537.97525 | 69.842606
2560.63575 | 71.80983
2583.29625 | 68.920074
2605.95675 | 66.991867
2628.61725 | 67.135666
2651.27775 | 68.622231
2673.93825 | 69.520645
2696.59875 | 67.181686
2719.25925 | 67.378326
2741.91975 | 65.257019
2764.58025 | 63.921082
2787.24075 | 62.98764
2809.90125 | 62.8144
2832.56175 | 61.718418
2855.22225 | 61.924744
2877.88275 | 61.944134
2900.54325 | 61.362625
2923.20375 | 61.711044
2945.86425 | 62.186695
2968.52475 | 61.386574
2991.18525 | 61.534149
3013.84575 | 61.13731
3036.50625 | 60.829815
3059.16675 | 61.551529
3081.82725 | 61.595036
3104.48775 | 61.906532
3127.14825 | 61.828415
3149.80875 | 61.635544
3172.46925 | 61.861874
3195.12975 | 60.966129
3217.79025 | 60.968491
3240.45075 | 61.826973
3263.11125 | 61.820477
3285.77175 | 61.178326
3308.43225 | 60.80545
3331.09275 | 61.150269
3353.75325 | 61.238293
3376.41375 | 60.68655
3399.074 | 61.051758
3421.7345 | 59.04459
3444.395 | 59.881233
3467.0555 | 63.435684
3489.716 | 63.909222
3512.3765 | 64.177185
3535.037 | 65.764748
3557.6975 | 67.705116
3580.358 | 68.244728
3603.0185 | 68.455498
3625.679 | 68.564011
3648.3395 | 68.581177
3671 | 68.594696