## Values
Fieldname | Fieldvalue | Fieldunit
DateTime | 5/18/2026 3:18:44 PM
Coating_BS_LimitMinAbs | 70 | g/m²
Coating_BS_Nominal | 70 | g/m²
CoilID | 830560

## LengthProfiles
Length [m] | LP_Coating_BS_Avg [g/m²]
0 | 68.22216
22.781818 | 68.025131
45.563637 | 67.302696
68.345453 | 67.959679
91.127273 | 66.653198
113.909094 | 67.386414
136.690906 | 65.576027
159.472734 | 65.330605
182.254547 | 66.474068
205.036359 | 65.94046
227.818188 | 65.776756
250.6 | 66.515823
273.381813 | 66.059959
296.163625 | 66.08358
318.945469 | 65.74115
341.727281 | 65.744835
364.509094 | 65.837997
387.290906 | 65.713707
410.072719 | 68.299057
432.854563 | 69.325142
455.636375 | 69.317223
478.418188 | 69.123413
501.2 | 67.197144
523.981813 | 66.053505
546.763625 | 66.341995
569.545438 | 67.304115
592.32725 | 67.97757
615.109125 | 69.215851
637.890938 | 71.238472
660.67275 | 72.957542
683.454563 | 69.458099
706.236375 | 69.601395
729.018188 | 69.478027
751.8 | 69.407326
774.581813 | 69.575188
797.363625 | 69.13427
820.145438 | 69.265671
842.92725 | 69.989708
865.709125 | 69.032997
888.490938 | 69.461739
911.27275 | 69.437508
934.054563 | 69.402107
956.836375 | 69.439987
979.618188 | 69.683823
1002.4 | 69.479858
1025.181813 | 69.31855
1047.963625 | 69.243019
1070.7455 | 69.497192
1093.52725 | 69.388458
1116.309125 | 69.517899
1139.090875 | 69.335678
1161.87275 | 69.489944
1184.6545 | 69.205154
1207.436375 | 68.184456
1230.21825 | 68.40612
1253 | 68.363113
1275.781875 | 68.884323
1298.563625 | 68.49353
1321.3455 | 67.76329
1344.12725 | 68.153702
1366.909125 | 68.584892
1389.690875 | 68.042328
1412.47275 | 69.345016
1435.2545 | 68.564087
1458.036375 | 68.521393
1480.81825 | 68.327324
1503.6 | 68.668579
1526.381875 | 68.938416
1549.163625 | 69.400055
1571.9455 | 68.530899
1594.72725 | 69.200562
1617.509125 | 68.226196
1640.290875 | 68.948036
1663.07275 | 68.806496
1685.8545 | 67.844055
1708.636375 | 68.758507
1731.41825 | 69.680977
1754.2 | 68.704979
1776.981875 | 68.83313
1799.763625 | 69.138031
1822.5455 | 68.595955
1845.32725 | 68.762909
1868.109125 | 69.465904
1890.890875 | 68.919144
1913.67275 | 68.287041
1936.4545 | 69.103828
1959.236375 | 68.927734
1982.01825 | 69.256897
2004.8 | 70.225204
2027.581875 | 69.368767
2050.363625 | 69.730156
2073.1455 | 69.160278
2095.92725 | 69.589912
2118.709 | 69.512337
2141.491 | 69.02166
2164.27275 | 69.57605
2187.0545 | 69.334312
2209.8365 | 69.804718
2232.61825 | 69.720451
2255.4 | 69.882256
2278.18175 | 69.130898
2300.96375 | 69.59285
2323.7455 | 68.837097
2346.52725 | 69.662956
2369.309 | 70.632797
2392.091 | 69.642288
2414.87275 | 69.990753
2437.6545 | 69.813026
2460.4365 | 69.232567
2483.21825 | 70.366821
2506 | 70.147644
2528.78175 | 69.858162
2551.56375 | 69.242516
2574.3455 | 68.687355
2597.12725 | 67.229416
2619.909 | 66.433136
2642.691 | 65.18531
2665.47275 | 65.18531
2688.2545 | 63.964104
2711.0365 | 62.975197
2733.81825 | 64.606361
2756.6 | 64.048424
2779.38175 | 62.841202
2802.16375 | 62.496765
2824.9455 | 62.062344
2847.72725 | 62.472454
2870.509 | 61.361092
2893.291 | 62.370163
2916.07275 | 63.253792
2938.8545 | 60.976124
2961.6365 | 62.515503
2984.41825 | 67.12468
3007.2 | 67.379333
3029.98175 | 67.338898
3052.76375 | 66.703911
3075.5455 | 66.869537
3098.32725 | 66.516045
3121.109 | 65.791519
3143.891 | 66.238281
3166.67275 | 66.382515
3189.4545 | 65.479477
3212.2365 | 64.690414
3235.01825 | 64.983147
3257.8 | 65.316727
3280.58175 | 65.260841
3303.36375 | 65.208252
3326.1455 | 64.84391
3348.92725 | 65.313576
3371.709 | 64.678833
3394.491 | 64.637329
3417.27275 | 64.423752
3440.0545 | 64.366798
3462.8365 | 63.361885
3485.61825 | 64.376183
3508.4 | 64.817039
3531.18175 | 64.576401
3553.96375 | 66.678329
3576.7455 | 66.678329
3599.52725 | 67.816826
3622.309 | 69.482941
3645.091 | 67.529549
3667.87275 | 67.899536
3690.6545 | 67.210236
3713.4365 | 67.897743
3736.21825 | 67.874519
3759 | 68.065483