## Values
Fieldname | Fieldvalue | Fieldunit
DateTime | 5/18/2026 4:26:19 PM
Coating_BS_LimitMinAbs | 70 | g/m²
Coating_BS_Nominal | 70 | g/m²
CoilID | 830620

## LengthProfiles
Length [m] | LP_Coating_BS_Avg [g/m²]
0 | 71.42942
23.24074 | 71.42942
46.48148 | 70.776756
69.722219 | 70.106354
92.962961 | 69.817871
116.203703 | 68.980705
139.444438 | 68.447723
162.685188 | 68.430679
185.925922 | 69.087204
209.166656 | 69.041275
232.407406 | 68.87925
255.648141 | 68.837868
278.888875 | 68.764137
302.129625 | 69.121429
325.370375 | 69.146927
348.611094 | 70.89502
371.851844 | 71.174324
395.092594 | 69.897194
418.333313 | 71.126701
441.574063 | 68.113243
464.814813 | 68.45578
488.055531 | 68.177269
511.296281 | 69.164139
534.537 | 69.803711
557.77775 | 71.289993
581.0185 | 72.099472
604.25925 | 72.537628
627.5 | 73.847076
650.74075 | 73.268776
673.981438 | 72.191208
697.222188 | 72.130013
720.462938 | 72.330498
743.703688 | 71.548431
766.944438 | 71.707504
790.185188 | 72.076859
813.425938 | 71.291039
836.666625 | 71.188377
859.907375 | 72.098267
883.148125 | 72.600258
906.388875 | 72.601135
929.629625 | 72.987411
952.870375 | 72.786301
976.111063 | 71.804749
999.351813 | 72.502335
1022.592563 | 72.126572
1045.833313 | 72.003899
1069.074 | 72.086693
1092.31475 | 72.460526
1115.5555 | 73.266335
1138.79625 | 72.801926
1162.037 | 73.107262
1185.27775 | 72.67791
1208.5185 | 72.920799
1231.75925 | 72.755051
1255 | 72.39621
1278.24075 | 70.493759
1301.4815 | 71.090889
1324.72225 | 70.765785
1347.962875 | 70.9133
1371.203625 | 71.171265
1394.444375 | 70.38398
1417.685125 | 70.797447
1440.925875 | 70.934654
1464.166625 | 72.302025
1487.407375 | 71.516998
1510.648125 | 71.282959
1533.888875 | 70.78244
1557.129625 | 70.473473
1580.370375 | 70.314453
1603.611125 | 71.077904
1626.851875 | 71.160843
1650.0925 | 70.583557
1673.33325 | 70.648453
1696.574 | 70.5355
1719.81475 | 70.910957
1743.0555 | 71.822556
1766.29625 | 72.006378
1789.537 | 71.14267
1812.77775 | 70.453659
1836.0185 | 71.285751
1859.25925 | 71.381996
1882.5 | 70.914253
1905.74075 | 71.388237
1928.9815 | 71.181999
1952.222125 | 71.131775
1975.462875 | 71.099861
1998.703625 | 71.347649
2021.944375 | 71.192039
2045.185125 | 71.62709
2068.425875 | 72.141754
2091.666625 | 71.246628
2114.90725 | 70.664467
2138.148 | 71.021835
2161.38875 | 70.913673
2184.6295 | 70.59922
2207.87025 | 70.672478
2231.111 | 70.982933
2254.35175 | 71.151154
2277.5925 | 71.391937
2300.83325 | 70.991852
2324.074 | 71.34491
2347.31475 | 71.177658
2370.5555 | 70.885201
2393.79625 | 71.117706
2417.037 | 71.789215
2440.27775 | 71.1894
2463.5185 | 71.165146
2486.75925 | 71.082886
2510 | 71.151207
2533.24075 | 71.174957
2556.4815 | 71.140816
2579.72225 | 70.812111
2602.963 | 71.221153
2626.20375 | 71.696968
2649.4445 | 71.137749
2672.68525 | 71.253052
2695.92575 | 71.898888
2719.1665 | 71.789314
2742.40725 | 71.118439
2765.648 | 70.033791
2788.88875 | 69.352783
2812.1295 | 69.263893
2835.37025 | 69.129471
2858.611 | 67.445969
2881.85175 | 67.35424
2905.0925 | 66.776352
2928.33325 | 65.335861
2951.574 | 65.283562
2974.81475 | 64.357674
2998.0555 | 63.670437
3021.29625 | 66.730232
3044.537 | 68.061943
3067.77775 | 67.183022
3091.0185 | 65.934265
3114.25925 | 65.076546
3137.5 | 65.748932
3160.74075 | 65.166824
3183.9815 | 65.229309
3207.22225 | 65.176224
3230.463 | 65.901169
3253.70375 | 65.874489
3276.94425 | 65.747536
3300.185 | 65.61348
3323.42575 | 65.680885
3346.6665 | 65.334892
3369.90725 | 64.062325
3393.148 | 64.082993
3416.38875 | 63.929096
3439.6295 | 64.72393
3462.87025 | 63.651962
3486.111 | 64.54216
3509.35175 | 64.297508
3532.5925 | 64.205528
3555.83325 | 65.19632
3579.074 | 67.044655
3602.31475 | 67.404694
3625.5555 | 67.196983
3648.79625 | 68.461441
3672.037 | 68.707909
3695.27775 | 66.644753
3718.5185 | 64.95546
3741.75925 | 65.716194
3765 | 67.257904