## Values
Fieldname | Fieldvalue | Fieldunit
DateTime | 5/18/2026 5:41:57 PM
Coating_BS_LimitMinAbs | 70 | g/m²
Coating_BS_Nominal | 70 | g/m²
CoilID | 830550

## LengthProfiles
Length [m] | LP_Coating_BS_Avg [g/m²]
0 | 64.958549
23.324176 | 64.958549
46.648352 | 64.701614
69.972531 | 63.473789
93.296703 | 63.278214
116.620875 | 63.55949
139.945063 | 63.597519
163.269234 | 63.549061
186.593406 | 63.474907
209.917578 | 63.684246
233.24175 | 63.77383
256.565938 | 63.936996
279.890125 | 63.817329
303.214281 | 64.07444
326.538469 | 63.69606
349.862625 | 63.979156
373.186813 | 65.750633
396.511 | 67.197762
419.835156 | 68.798058
443.159344 | 69.226685
466.4835 | 70.129082
489.807688 | 70.869545
513.131875 | 70.113609
536.456063 | 71.45372
559.78025 | 69.230949
583.104375 | 69.973122
606.428563 | 70.330894
629.75275 | 71.36232
653.076938 | 72.178413
676.401125 | 71.570213
699.72525 | 71.432663
723.049438 | 71.539825
746.373625 | 71.884682
769.697813 | 71.775108
793.022 | 71.935181
816.346125 | 71.904739
839.670313 | 71.669807
862.9945 | 71.755508
886.318688 | 73.025803
909.642875 | 72.309601
932.967 | 71.663643
956.291188 | 72.343071
979.615375 | 72.326416
1002.939563 | 71.649963
1026.26375 | 72.855736
1049.587875 | 72.597313
1072.912125 | 71.787102
1096.23625 | 72.361847
1119.5605 | 72.19416
1142.884625 | 71.990562
1166.20875 | 72.477974
1189.533 | 72.477974
1212.857125 | 72.298546
1236.181375 | 72.316887
1259.5055 | 72.51088
1282.829625 | 72.642891
1306.153875 | 73.111893
1329.478 | 72.548607
1352.80225 | 72.428604
1376.126375 | 72.513206
1399.4505 | 72.05368
1422.77475 | 72.490608
1446.098875 | 73.270851
1469.423125 | 72.039795
1492.74725 | 73.260429
1516.071375 | 72.000328
1539.395625 | 73.293922
1562.71975 | 72.956909
1586.044 | 72.281609
1609.368125 | 72.815048
1632.69225 | 71.873901
1656.0165 | 71.831268
1679.340625 | 70.506691
1702.664875 | 71.630455
1725.989 | 71.177315
1749.313125 | 71.636032
1772.637375 | 71.537392
1795.9615 | 71.641922
1819.28575 | 71.185173
1842.609875 | 71.295891
1865.934 | 71.397186
1889.25825 | 71.648399
1912.582375 | 72.222656
1935.906625 | 71.501572
1959.23075 | 71.979027
1982.555 | 71.426643
2005.879125 | 70.690544
2029.20325 | 71.573471
2052.5275 | 71.301765
2075.851625 | 71.410767
2099.17575 | 70.917114
2122.5 | 70.901634
2145.82425 | 71.888123
2169.14825 | 70.928635
2192.4725 | 71.354607
2215.79675 | 70.942619
2239.121 | 70.264526
2262.445 | 70.928955
2285.76925 | 71.101479
2309.0935 | 70.363808
2332.4175 | 71.051208
2355.74175 | 70.773239
2379.066 | 70.607643
2402.39 | 70.578415
2425.71425 | 70.575653
2449.0385 | 71.187866
2472.36275 | 71.699463
2495.68675 | 71.103882
2519.011 | 70.417229
2542.33525 | 71.123505
2565.65925 | 71.386208
2588.9835 | 71.605011
2612.30775 | 70.830299
2635.63175 | 71.106194
2658.956 | 71.826935
2682.28025 | 70.865433
2705.6045 | 71.347054
2728.9285 | 71.347054
2752.25275 | 70.671844
2775.577 | 70.606483
2798.901 | 71.826736
2822.22525 | 71.195457
2845.5495 | 70.62661
2868.8735 | 70.62661
2892.19775 | 71.674721
2915.522 | 70.867752
2938.84625 | 70.555885
2962.17025 | 71.079193
2985.4945 | 71.834709
3008.81875 | 71.14473
3032.14275 | 71.859734
3055.467 | 71.151627
3078.79125 | 70.542
3102.1155 | 70.787476
3125.4395 | 68.123062
3148.76375 | 68.918465
3172.088 | 67.768021
3195.412 | 68.5494
3218.73625 | 69.058098
3242.0605 | 67.31852
3265.3845 | 67.776207
3288.70875 | 67.641762
3312.033 | 65.551308
3335.35725 | 65.37101
3358.68125 | 64.401131
3382.0055 | 64.832397
3405.32975 | 64.117592
3428.65375 | 63.347481
3451.978 | 64.025078
3475.30225 | 63.560253
3498.62625 | 68.29715
3521.9505 | 67.576965
3545.27475 | 67.491478
3568.599 | 67.508278
3591.923 | 67.275673
3615.24725 | 67.037895
3638.5715 | 66.759171
3661.8955 | 66.511032
3685.21975 | 64.198662
3708.544 | 63.943104
3731.868 | 64.210205
3755.19225 | 63.008801
3778.5165 | 63.486912
3801.84075 | 63.64027
3825.16475 | 62.777428
3848.489 | 63.496353
3871.81325 | 64.930832
3895.13725 | 65.236168
3918.4615 | 64.659317
3941.78575 | 65.018456
3965.11 | 63.210999
3988.434 | 62.421268
4011.75825 | 60.197697
4035.0825 | 61.584877
4058.4065 | 66.223282
4081.73075 | 67.028328
4105.055 | 67.796761
4128.379 | 69.417938
4151.70325 | 67.135361
4175.0275 | 66.781898
4198.3515 | 66.376106
4221.676 | 66.01403
4245 | 66.517998