## Values
Fieldname | Fieldvalue | Fieldunit
DateTime | 5/18/2026 6:49:53 PM
Coating_BS_LimitMinAbs | 70 | g/m²
Coating_BS_Nominal | 70 | g/m²
CoilID | 830600

## LengthProfiles
Length [m] | LP_Coating_BS_Avg [g/m²]
0 | 64.432198
23.10191 | 64.432198
46.20382 | 64.297485
69.305734 | 64.413948
92.407641 | 64.631821
115.509547 | 64.059738
138.611469 | 64.314972
161.713375 | 64.425545
184.815281 | 63.841347
207.917188 | 63.921082
231.019094 | 63.878521
254.121016 | 63.393257
277.222938 | 65.200806
300.324844 | 64.757271
323.42675 | 66.011536
346.528656 | 65.860016
369.630563 | 66.742134
392.732469 | 67.020538
415.834375 | 68.55748
438.936281 | 69.342033
462.038188 | 70.417686
485.140125 | 70.815605
508.242031 | 73.430748
531.343938 | 72.078171
554.445875 | 72.790192
577.54775 | 73.112602
600.649688 | 72.556946
623.751563 | 72.998138
646.8535 | 73.151749
669.955375 | 72.980606
693.057313 | 72.524979
716.159188 | 72.801643
739.261125 | 71.547615
762.363063 | 71.359657
785.464938 | 71.476738
808.566875 | 71.721222
831.66875 | 71.670708
854.770688 | 71.928215
877.872563 | 71.514221
900.9745 | 71.738487
924.076375 | 71.813683
947.178313 | 71.969261
970.28025 | 71.975502
993.382125 | 71.288879
1016.484063 | 72.969467
1039.585938 | 71.864189
1062.687875 | 72.169548
1085.78975 | 71.69313
1108.89175 | 72.161118
1131.993625 | 71.908638
1155.0955 | 71.842987
1178.197375 | 71.644035
1201.299375 | 71.929565
1224.40125 | 71.578003
1247.503125 | 72.593132
1270.605 | 71.958176
1293.707 | 72.3349
1316.808875 | 72.545288
1339.91075 | 72.222656
1363.01275 | 72.431267
1386.114625 | 72.048698
1409.2165 | 72.473839
1432.318375 | 71.569092
1455.420375 | 71.437645
1478.52225 | 71.61834
1501.624125 | 71.296692
1524.726125 | 71.182137
1547.828 | 71.399712
1570.929875 | 71.309647
1594.03175 | 71.9226
1617.13375 | 71.387314
1640.235625 | 71.580162
1663.3375 | 71.093628
1686.4395 | 71.629639
1709.541375 | 71.758339
1732.64325 | 71.651154
1755.745125 | 72.127777
1778.847125 | 71.796753
1801.949 | 72.058998
1825.050875 | 71.809242
1848.15275 | 71.720924
1871.25475 | 72.197456
1894.356625 | 71.019066
1917.4585 | 71.019882
1940.5605 | 71.390549
1963.662375 | 71.953323
1986.76425 | 71.514992
2009.866125 | 71.589218
2032.968125 | 71.148407
2056.07 | 71.013023
2079.171875 | 71.228195
2102.27375 | 71.5326
2125.37575 | 71.367302
2148.47775 | 71.423393
2171.5795 | 71.755768
2194.6815 | 71.491234
2217.7835 | 71.65947
2240.88525 | 71.53933
2263.98725 | 71.185455
2287.089 | 71.925392
2310.191 | 71.921539
2333.293 | 72.021378
2356.39475 | 72.307983
2379.49675 | 72.044594
2402.59875 | 72.181755
2425.7005 | 71.852776
2448.8025 | 71.518143
2471.9045 | 71.323425
2495.00625 | 71.925507
2518.10825 | 71.925507
2541.21 | 70.399452
2564.312 | 69.968033
2587.414 | 69.850044
2610.51575 | 70.211746
2633.61775 | 68.509102
2656.71975 | 68.278587
2679.8215 | 66.961792
2702.9235 | 65.104309
2726.0255 | 65.017387
2749.12725 | 65.235909
2772.22925 | 65.765968
2795.33125 | 65.346092
2818.433 | 65.365623
2841.535 | 64.015656
2864.63675 | 63.046574
2887.73875 | 63.097187
2910.84075 | 63.030235
2933.9425 | 62.905964
2957.0445 | 62.95491
2980.1465 | 61.11657
3003.24825 | 61.338791
3026.35025 | 66.652901
3049.45225 | 65.988037
3072.554 | 65.437187
3095.656 | 65.795319
3118.75775 | 66.220093
3141.85975 | 66.151772
3164.96175 | 65.710876
3188.0635 | 65.975983
3211.1655 | 65.059204
3234.2675 | 65.440414
3257.36925 | 64.836739
3280.47125 | 65.370483
3303.57325 | 64.495201
3326.675 | 63.896858
3349.777 | 64.154419
3372.879 | 63.741787
3395.98075 | 63.465851
3419.08275 | 64.390137
3442.1845 | 67.027664
3465.2865 | 67.083321
3488.3885 | 67.343445
3511.49025 | 68.101463
3534.59225 | 68.298424
3557.69425 | 67.498375
3580.796 | 67.721878
3603.898 | 68.785919
3627 | 69.332878