## Values
Fieldname | Fieldvalue | Fieldunit
DateTime | 5/18/2026 7:55:49 PM
Coating_BS_LimitMinAbs | 70 | g/m²
Coating_BS_Nominal | 70 | g/m²
CoilID | 830700

## LengthProfiles
Length [m] | LP_Coating_BS_Avg [g/m²]
0 | 67.972076
23.183545 | 67.972076
46.36709 | 67.246246
69.550633 | 67.111298
92.73418 | 66.865738
115.917727 | 66.746132
139.101266 | 66.530739
162.284813 | 66.831474
185.468359 | 66.704811
208.651906 | 66.74778
231.835453 | 66.916061
255.019 | 66.715591
278.202531 | 66.510902
301.386094 | 66.73101
324.569625 | 66.748589
347.753188 | 67.109528
370.936719 | 67.284439
394.12025 | 68.724411
417.303813 | 70.00573
440.487344 | 72.001312
463.670906 | 71.869164
486.854438 | 66.887016
510.038 | 68.79911
533.221563 | 69.207275
556.405063 | 69.343452
579.588625 | 69.928688
602.772188 | 69.926651
625.955688 | 70.306503
649.13925 | 70.124069
672.322813 | 70.027733
695.506375 | 72.742378
718.689875 | 72.693214
741.873438 | 72.933304
765.057 | 73.057404
788.2405 | 72.97937
811.424063 | 73.016716
834.607625 | 73.300934
857.791188 | 73.147377
880.974688 | 73.31855
904.15825 | 73.435516
927.341813 | 73.100319
950.525313 | 73.188797
973.708875 | 73.430161
996.892438 | 72.981537
1020.076 | 72.881042
1043.2595 | 72.901016
1066.443125 | 73.111198
1089.626625 | 72.969902
1112.810125 | 72.987129
1135.99375 | 73.292122
1159.17725 | 73.20079
1182.36075 | 73.268715
1205.544375 | 73.348076
1228.727875 | 72.87088
1251.911375 | 72.80484
1275.095 | 73.2547
1298.2785 | 73.17598
1321.462 | 73.017357
1344.645625 | 72.772461
1367.829125 | 73.041588
1391.01275 | 72.8302
1414.19625 | 73.02787
1437.37975 | 73.229965
1460.563375 | 73.176918
1483.746875 | 72.954346
1506.930375 | 73.095047
1530.114 | 73.277031
1553.2975 | 73.187965
1576.481 | 73.431107
1599.664625 | 73.042099
1622.848125 | 73.091988
1646.03175 | 73.143799
1669.21525 | 72.83606
1692.39875 | 73.043327
1715.582375 | 73.047729
1738.765875 | 73.065018
1761.949375 | 72.947052
1785.133 | 72.819878
1808.3165 | 72.95755
1831.5 | 72.822327
1854.683625 | 72.686691
1877.867125 | 73.514954
1901.050625 | 73.447632
1924.23425 | 72.909485
1947.41775 | 73.544151
1970.601375 | 74.071274
1993.784875 | 73.750938
2016.968375 | 73.808365
2040.152 | 74.079712
2063.3355 | 73.87368
2086.519 | 73.783173
2109.7025 | 74.015869
2132.88625 | 73.882637
2156.06975 | 73.67971
2179.25325 | 73.527725
2202.43675 | 73.448944
2225.62025 | 73.034279
2248.80375 | 73.051056
2271.9875 | 72.973915
2295.171 | 72.973915
2318.3545 | 72.957748
2341.538 | 73.106789
2364.7215 | 73.093674
2387.90525 | 73.484848
2411.08875 | 73.453934
2434.27225 | 73.160103
2457.45575 | 73.341064
2480.63925 | 73.453995
2503.82275 | 73.790359
2527.0065 | 73.189857
2550.19 | 73.387985
2573.3735 | 73.249535
2596.557 | 73.60392
2619.7405 | 73.059906
2642.924 | 72.835564
2666.10775 | 72.612541
2689.29125 | 71.233025
2712.47475 | 70.805458
2735.65825 | 70.274948
2758.84175 | 69.08609
2782.0255 | 69.380859
2805.209 | 68.974487
2828.3925 | 69.197197
2851.576 | 69.478493
2874.7595 | 69.422569
2897.943 | 69.653397
2921.12675 | 68.989914
2944.31025 | 66.665314
2967.49375 | 66.572456
2990.67725 | 65.607613
3013.86075 | 68.950577
3037.0445 | 66.922913
3060.228 | 67.04525
3083.4115 | 65.683258
3106.595 | 63.95166
3129.7785 | 64.037956
3152.962 | 63.598713
3176.14575 | 63.766003
3199.32925 | 63.049679
3222.51275 | 63.087189
3245.69625 | 63.610561
3268.87975 | 63.053848
3292.0635 | 63.662407
3315.247 | 62.801128
3338.4305 | 64.511032
3361.614 | 65.010574
3384.7975 | 64.986649
3407.981 | 65.337212
3431.16475 | 64.962555
3454.34825 | 67.504616
3477.53175 | 67.389915
3500.71525 | 68.973763
3523.89875 | 70.067825
3547.08225 | 69.690407
3570.266 | 69.397018
3593.4495 | 69.691475
3616.633 | 69.728584
3639.8165 | 69.486664
3663 | 69.818542