## Values
Fieldname | Fieldvalue | Fieldunit
DateTime | 5/18/2026 9:01:10 PM
Coating_BS_LimitMinAbs | 70 | g/m²
Coating_BS_Nominal | 70 | g/m²
CoilID | 830710

## LengthProfiles
Length [m] | LP_Coating_BS_Avg [g/m²]
0 | 68.753418
23.331211 | 68.753418
46.662422 | 68.407394
69.993633 | 68.261314
93.324844 | 68.26683
116.656055 | 68.173416
139.987266 | 68.21521
163.318469 | 67.692871
186.649688 | 67.872543
209.980906 | 67.89827
233.312109 | 68.034729
256.643313 | 68.181419
279.974531 | 68.359886
303.30575 | 68.15818
326.636938 | 67.718674
349.968156 | 67.887497
373.299375 | 69.109612
396.630594 | 70.702194
419.961813 | 71.881378
443.293 | 73.142113
466.624219 | 73.491058
489.955438 | 72.921753
513.286625 | 70.076569
536.617875 | 72.739944
559.949063 | 74.609367
583.28025 | 74.624908
606.6115 | 75.106758
629.942688 | 75.232704
653.273875 | 74.821495
676.605125 | 74.821495
699.936313 | 75.132446
723.267563 | 75.373642
746.59875 | 75.173157
769.929938 | 74.933701
793.261188 | 74.912529
816.592375 | 75.143852
839.923625 | 74.881042
863.254813 | 75.658119
886.586 | 75.097534
909.91725 | 75.118034
933.248438 | 75.33049
956.579625 | 75.027786
979.910875 | 74.516518
1003.242063 | 74.948746
1026.57325 | 74.906578
1049.9045 | 74.882149
1073.23575 | 74.649445
1096.566875 | 74.963539
1119.898125 | 75.290489
1143.229375 | 75.167023
1166.5605 | 75.304672
1189.89175 | 75.304672
1213.223 | 75.097069
1236.554125 | 75.178391
1259.885375 | 75.29911
1283.216625 | 75.158081
1306.54775 | 74.820274
1329.879 | 73.978256
1353.21025 | 73.992523
1376.5415 | 73.578941
1399.872625 | 74.014824
1423.203875 | 75.742577
1446.535125 | 76.384171
1469.86625 | 76.165848
1493.1975 | 75.735344
1516.52875 | 76.424614
1539.859875 | 76.132523
1563.191125 | 75.690666
1586.522375 | 75.722038
1609.8535 | 76.167587
1633.18475 | 75.508759
1656.516 | 75.464333
1679.84725 | 75.951088
1703.178375 | 75.563667
1726.509625 | 75.245552
1749.840875 | 75.573372
1773.172 | 75.493073
1796.50325 | 75.189468
1819.8345 | 75.347275
1843.165625 | 74.854851
1866.496875 | 75.299919
1889.828125 | 75.261375
1913.15925 | 75.302612
1936.4905 | 75.51123
1959.82175 | 75.587189
1983.152875 | 75.379906
2006.484125 | 75.597282
2029.815375 | 75.223579
2053.1465 | 74.868256
2076.47775 | 74.769661
2099.809 | 74.77417
2123.14025 | 74.186829
2146.4715 | 74.288498
2169.8025 | 74.080582
2193.13375 | 74.049141
2216.465 | 74.395912
2239.79625 | 74.367119
2263.1275 | 74.671288
2286.45875 | 74.767235
2309.79 | 74.703934
2333.121 | 74.872826
2356.45225 | 74.576126
2379.7835 | 74.546333
2403.11475 | 74.551941
2426.446 | 74.183746
2449.77725 | 73.958794
2473.10825 | 74.355301
2496.4395 | 74.395317
2519.77075 | 73.996468
2543.102 | 74.056717
2566.43325 | 73.526276
2589.7645 | 69.601273
2613.0955 | 69.566986
2636.42675 | 69.350662
2659.758 | 69.16291
2683.08925 | 69.283493
2706.4205 | 69.214432
2729.75175 | 68.056763
2753.083 | 67.754181
2776.414 | 66.929497
2799.74525 | 66.786232
2823.0765 | 66.665817
2846.40775 | 66.003647
2869.739 | 65.757614
2893.07025 | 64.338287
2916.40125 | 63.122341
2939.7325 | 65.492439
2963.06375 | 66.820297
2986.395 | 65.498222
3009.72625 | 65.231888
3033.0575 | 64.154205
3056.38875 | 63.495159
3079.71975 | 63.031097
3103.051 | 63.141506
3126.38225 | 63.290932
3149.7135 | 62.909309
3173.04475 | 63.149151
3196.376 | 62.375111
3219.707 | 62.32074
3243.03825 | 60.632893
3266.3695 | 61.446308
3289.70075 | 61.385509
3313.032 | 61.983013
3336.36325 | 60.493809
3359.6945 | 60.831734
3383.0255 | 61.276566
3406.35675 | 61.238605
3429.688 | 60.874477
3453.01925 | 61.819893
3476.3505 | 62.986576
3499.68175 | 65.141762
3523.01275 | 65.962593
3546.344 | 65.952934
3569.67525 | 66.059296
3593.0065 | 66.372635
3616.33775 | 65.965218
3639.669 | 66.508362
3663 | 66.539299