## Values
Fieldname | Fieldvalue | Fieldunit
DateTime | 5/18/2026 10:15:08 PM
Coating_BS_LimitMinAbs | 70 | g/m²
Coating_BS_Nominal | 70 | g/m²
CoilID | 830540

## LengthProfiles
Length [m] | LP_Coating_BS_Avg [g/m²]
0 | 67.982109
24.466293 | 67.982109
48.932586 | 67.943237
73.398875 | 67.591301
97.865172 | 68.548866
122.331469 | 69.218636
146.79775 | 66.433975
171.264047 | 67.506729
195.730344 | 67.166786
220.196641 | 67.109566
244.662938 | 67.38295
269.129219 | 67.801361
293.5955 | 67.586777
318.061813 | 67.902931
342.528094 | 67.80574
366.994406 | 67.846596
391.460688 | 68.891891
415.926969 | 69.18409
440.393281 | 69.925049
464.859563 | 70.016205
489.325875 | 67.559662
513.792156 | 68.232063
538.258438 | 68.148361
562.72475 | 68.370277
587.191 | 68.118462
611.657313 | 69.182434
636.123625 | 69.387993
660.589938 | 69.605942
685.056188 | 73.691513
709.5225 | 73.284836
733.988813 | 72.077248
758.455063 | 72.170242
782.921375 | 71.853577
807.387688 | 71.826454
831.853938 | 72.394615
856.32025 | 72.1642
880.786563 | 72.1353
905.252813 | 71.875191
929.719125 | 70.671432
954.185438 | 71.000031
978.65175 | 71.166573
1003.118 | 70.610191
1027.584313 | 70.864845
1052.050625 | 70.713219
1076.516875 | 70.469971
1100.983125 | 71.038452
1125.4495 | 70.941521
1149.91575 | 70.975273
1174.382 | 70.423798
1198.848375 | 70.467819
1223.314625 | 70.491936
1247.781 | 70.26149
1272.24725 | 70.24987
1296.7135 | 70.461128
1321.179875 | 69.975578
1345.646125 | 70.292267
1370.112375 | 69.888046
1394.57875 | 70.342033
1419.045 | 69.99276
1443.51125 | 70.181244
1467.977625 | 70.811928
1492.443875 | 70.142273
1516.910125 | 70.389771
1541.3765 | 70.039932
1565.84275 | 69.960312
1590.309 | 70.634537
1614.775375 | 70.289658
1639.241625 | 70.960739
1663.707875 | 71.363487
1688.17425 | 70.885475
1712.6405 | 70.55439
1737.10675 | 70.742172
1761.573125 | 70.217667
1786.039375 | 70.586334
1810.505625 | 70.68116
1834.972 | 70.799294
1859.43825 | 70.79454
1883.9045 | 70.575851
1908.370875 | 71.159233
1932.837125 | 70.779739
1957.3035 | 70.819214
1981.76975 | 70.688873
2006.236 | 70.576241
2030.702375 | 70.0009
2055.168625 | 70.028992
2079.634875 | 70.030251
2104.10125 | 69.509193
2128.5675 | 70.208977
2153.03375 | 69.950516
2177.5 | 70.696762
2201.96625 | 70.997406
2226.43275 | 70.969437
2250.899 | 71.150642
2275.36525 | 71.141724
2299.8315 | 71.315712
2324.29775 | 70.499641
2348.764 | 70.582649
2373.2305 | 70.336594
2397.69675 | 70.937233
2422.163 | 70.284981
2446.62925 | 70.873787
2471.0955 | 70.608856
2495.562 | 70.231064
2520.02825 | 70.465591
2544.4945 | 70.984756
2568.96075 | 70.453033
2593.427 | 70.591438
2617.89325 | 70.652321
2642.35975 | 70.818947
2666.826 | 70.446602
2691.29225 | 71.03968
2715.7585 | 70.612923
2740.22475 | 70.716774
2764.691 | 70.637421
2789.1575 | 71.301659
2813.62375 | 70.692497
2838.09 | 70.905952
2862.55625 | 70.592102
2887.0225 | 70.828232
2911.48875 | 71.157837
2935.95525 | 70.903465
2960.4215 | 71.162758
2984.88775 | 71.061958
3009.354 | 71.104675
3033.82025 | 71.303894
3058.2865 | 70.862701
3082.753 | 70.975014
3107.21925 | 71.324272
3131.6855 | 70.855919
3156.15175 | 70.897224
3180.618 | 71.21666
3205.0845 | 70.300194
3229.55075 | 70.289833
3254.017 | 69.896744
3278.48325 | 69.884468
3302.9495 | 69.669807
3327.41575 | 70.045242
3351.88225 | 68.596321
3376.3485 | 65.711876
3400.81475 | 65.718063
3425.281 | 66.458015
3449.74725 | 65.908272
3474.2135 | 66.410172
3498.68 | 65.5429
3523.14625 | 65.911644
3547.6125 | 65.943939
3572.07875 | 66.466866
3596.545 | 65.998299
3621.01125 | 64.496597
3645.47775 | 72.914276
3669.944 | 73.164871
3694.41025 | 72.847328
3718.8765 | 69.056877
3743.34275 | 68.165688
3767.809 | 67.713303
3792.2755 | 67.606598
3816.74175 | 67.89492
3841.208 | 65.662743
3865.67425 | 63.866825
3890.1405 | 64.371338
3914.607 | 63.481525
3939.07325 | 63.2883
3963.5395 | 62.971352
3988.00575 | 61.996681
4012.472 | 62.732693
4036.93825 | 62.404987
4061.40475 | 61.782974
4085.871 | 62.555481
4110.33725 | 62.642231
4134.8035 | 62.795815
4159.26975 | 72.468269
4183.736 | 71.969955
4208.2025 | 72.433037
4232.6685 | 71.996117
4257.135 | 71.863846
4281.6015 | 71.399101
4306.0675 | 66.781509
4330.534 | 66.4692
4355 | 66.706329