## Values
Fieldname | Fieldvalue | Fieldunit
DateTime | 5/19/2026 1:14:24 AM
Coating_BS_LimitMinAbs | 70 | g/m²
Coating_BS_Nominal | 70 | g/m²
CoilID | 830500

## LengthProfiles
Length [m] | LP_Coating_BS_Avg [g/m²]
0 | 63.178253
24.494383 | 63.178253
48.988766 | 62.611572
73.483148 | 62.6073
97.977531 | 62.525452
122.471914 | 62.313705
146.966297 | 62.423775
171.460688 | 62.768219
195.955063 | 62.513474
220.449438 | 62.967621
244.943828 | 62.825081
269.438219 | 62.369759
293.932594 | 62.91151
318.426969 | 62.160702
342.921375 | 64.948257
367.41575 | 64.795174
391.910125 | 66.443642
416.4045 | 64.289673
440.898875 | 63.52792
465.393281 | 63.761284
489.887656 | 63.596081
514.382031 | 63.641052
538.876438 | 63.096897
563.370813 | 63.240623
587.865188 | 63.271999
612.359563 | 63.499882
636.853938 | 63.538929
661.348313 | 63.475552
685.84275 | 63.956909
710.337125 | 63.352936
734.8315 | 63.440655
759.325875 | 63.696159
783.82025 | 63.930714
808.314625 | 63.751518
832.809 | 63.834908
857.303375 | 63.522884
881.79775 | 64.007935
906.292188 | 64.147324
930.786563 | 63.468414
955.280938 | 63.793236
979.775313 | 63.781616
1004.269688 | 64.027046
1028.764063 | 63.801445
1053.2585 | 64.09967
1077.752875 | 63.419792
1102.24725 | 63.844391
1126.741625 | 63.495022
1151.236 | 63.925568
1175.730375 | 63.958714
1200.22475 | 65.949127
1224.719125 | 67.18441
1249.2135 | 66.916763
1273.707875 | 66.959183
1298.20225 | 66.744781
1322.696625 | 66.362762
1347.191 | 66.664986
1371.6855 | 67.358856
1396.179875 | 66.668556
1420.67425 | 66.297684
1445.168625 | 66.907097
1469.663 | 65.967178
1494.157375 | 66.267197
1518.65175 | 66.86998
1543.146125 | 66.681946
1567.6405 | 66.66526
1592.134875 | 65.870338
1616.62925 | 66.677521
1641.123625 | 66.141548
1665.618 | 66.146927
1690.112375 | 66.385918
1714.60675 | 66.341415
1739.101125 | 66.436073
1763.5955 | 66.558182
1788.09 | 66.526558
1812.584375 | 66.697578
1837.07875 | 66.573616
1861.573125 | 66.013351
1886.0675 | 66.52404
1910.561875 | 66.776123
1935.05625 | 66.747078
1959.550625 | 67.397964
1984.045 | 66.557014
2008.539375 | 64.888382
2033.03375 | 63.147034
2057.528125 | 62.48542
2082.0225 | 58.872982
2106.517 | 58.577621
2131.01125 | 58.715572
2155.50575 | 58.329189
2180 | 58.515358
2204.4945 | 62.699829
2228.98875 | 64.997292
2253.48325 | 64.717804
2277.9775 | 64.663361
2302.472 | 64.578362
2326.96625 | 64.806274
2351.46075 | 65.343025
2375.95525 | 67.069855
2400.4495 | 68.944138
2424.944 | 66.505714
2449.43825 | 67.299728
2473.93275 | 66.939507
2498.427 | 66.890274
2522.9215 | 67.440582
2547.41575 | 67.070145
2571.91025 | 66.935425
2596.4045 | 66.922852
2620.899 | 66.631966
2645.39325 | 66.690056
2669.88775 | 66.772591
2694.382 | 66.302986
2718.8765 | 66.302986
2743.371 | 67.097893
2767.86525 | 66.869766
2792.35975 | 66.794357
2816.854 | 66.678467
2841.3485 | 66.237305
2865.84275 | 66.438438
2890.33725 | 66.356682
2914.8315 | 66.183693
2939.326 | 66.174751
2963.82025 | 66.034317
2988.31475 | 66.474701
3012.809 | 66.665131
3037.3035 | 66.074188
3061.79775 | 66.409973
3086.29225 | 67.044991
3110.7865 | 66.16198
3135.281 | 66.282616
3159.7755 | 66.388077
3184.26975 | 66.850426
3208.76425 | 66.613724
3233.2585 | 67.464546
3257.753 | 66.587776
3282.24725 | 66.523148
3306.74175 | 66.940437
3331.236 | 67.16375
3355.7305 | 67.16375
3380.22475 | 67.022621
3404.71925 | 66.971046
3429.2135 | 66.57589
3453.708 | 66.371834
3478.20225 | 66.28698
3502.69675 | 66.747993
3527.191 | 66.389061
3551.6855 | 66.668648
3576.18 | 65.409309
3600.67425 | 61.091408
3625.16875 | 59.373322
3649.663 | 59.334747
3674.1575 | 67.93232
3698.65175 | 67.098282
3723.14625 | 63.164188
3747.6405 | 63.295166
3772.135 | 63.564384
3796.62925 | 62.535522
3821.12375 | 63.565262
3845.618 | 61.852928
3870.1125 | 59.810886
3894.60675 | 59.522038
3919.10125 | 59.812248
3943.59575 | 60.16983
3968.09 | 58.116905
3992.5845 | 57.642498
4017.07875 | 57.636417
4041.57325 | 56.453545
4066.0675 | 58.459175
4090.562 | 57.465031
4115.05625 | 57.810368
4139.55075 | 57.472706
4164.045 | 60.018951
4188.5395 | 64.256317
4213.034 | 64.783249
4237.528 | 68.760414
4262.0225 | 69.119156
4286.517 | 69.340698
4311.0115 | 69.957207
4335.506 | 70.652306
4360 | 70.713577