## Values
Fieldname | Fieldvalue | Fieldunit
DateTime | 5/19/2026 3:09:29 AM
Coating_BS_LimitMinAbs | 70 | g/m²
Coating_BS_Nominal | 70 | g/m²
CoilID | 830520

## LengthProfiles
Length [m] | LP_Coating_BS_Avg [g/m²]
0 | 69.744621
25.391813 | 69.744621
50.783625 | 70.095062
76.175438 | 68.901466
101.56725 | 69.722
126.959063 | 69.834389
152.350875 | 69.692322
177.742688 | 69.460175
203.1345 | 70.256882
228.526313 | 69.865326
253.918125 | 69.726799
279.309938 | 69.619759
304.70175 | 69.218857
330.093563 | 69.260193
355.485375 | 70.284897
380.877188 | 78.383926
406.269 | 77.055206
431.660813 | 66.806084
457.052625 | 67.36158
482.444438 | 67.201195
507.83625 | 67.528076
533.228063 | 67.577278
558.619875 | 67.776154
584.011688 | 67.679039
609.4035 | 67.77002
634.795313 | 67.783295
660.187125 | 67.639153
685.578938 | 67.844933
710.97075 | 67.824577
736.362563 | 67.886093
761.754375 | 67.695183
787.146188 | 67.850487
812.538 | 68.275902
837.929813 | 68.109749
863.321625 | 68.13295
888.713438 | 68.004204
914.10525 | 68.312202
939.497063 | 68.81707
964.888875 | 67.822052
990.280688 | 67.917625
1015.6725 | 68.870132
1041.064313 | 68.103424
1066.456125 | 68.35125
1091.848 | 68.2845
1117.23975 | 67.843063
1142.6315 | 67.848785
1168.023375 | 67.512154
1193.41525 | 67.721008
1218.807 | 68.826965
1244.19875 | 68.863205
1269.590625 | 68.647446
1294.9825 | 68.376389
1320.37425 | 68.418594
1345.766 | 68.869087
1371.157875 | 68.658951
1396.54975 | 69.47213
1421.9415 | 68.248177
1447.33325 | 69.180466
1472.725125 | 68.86261
1498.117 | 68.739174
1523.50875 | 69.167664
1548.9005 | 68.605652
1574.292375 | 68.996803
1599.68425 | 68.501198
1625.076 | 68.863319
1650.46775 | 68.712479
1675.859625 | 69.525558
1701.2515 | 68.774315
1726.64325 | 68.538391
1752.035 | 68.933556
1777.426875 | 68.706955
1802.81875 | 68.640305
1828.2105 | 68.395721
1853.60225 | 69.061943
1878.994125 | 69.130051
1904.386 | 68.691956
1929.77775 | 68.407768
1955.1695 | 68.410255
1980.561375 | 67.815865
2005.95325 | 65.11467
2031.345 | 64.468613
2056.73675 | 62.467876
2082.128625 | 60.578529
2107.5205 | 61.135696
2132.91225 | 60.854767
2158.304 | 60.630905
2183.696 | 60.496899
2209.08775 | 60.790485
2234.4795 | 60.870712
2259.87125 | 60.001625
2285.263 | 62.022617
2310.655 | 63.973419
2336.04675 | 64.920654
2361.4385 | 66.518257
2386.8305 | 68.66835
2412.22225 | 68.460953
2437.614 | 68.711769
2463.00575 | 69.308754
2488.3975 | 69.150848
2513.7895 | 68.608871
2539.18125 | 68.178932
2564.573 | 68.652359
2589.965 | 68.174194
2615.35675 | 68.800835
2640.7485 | 68.438019
2666.14025 | 69.036362
2691.532 | 68.455864
2716.924 | 68.766418
2742.31575 | 68.469559
2767.7075 | 68.483597
2793.0995 | 68.866035
2818.49125 | 68.635513
2843.883 | 68.483299
2869.27475 | 68.479904
2894.6665 | 68.917755
2920.0585 | 68.838684
2945.45025 | 68.608055
2970.842 | 68.994751
2996.234 | 68.991928
3021.62575 | 68.991928
3047.0175 | 69.391579
3072.40925 | 69.317291
3097.801 | 69.170753
3123.193 | 69.321945
3148.58475 | 69.199661
3173.9765 | 69.349022
3199.3685 | 69.318802
3224.76025 | 69.284744
3250.152 | 69.379173
3275.54375 | 69.480278
3300.9355 | 69.518089
3326.3275 | 68.794037
3351.71925 | 68.447525
3377.111 | 68.951973
3402.503 | 68.371246
3427.89475 | 68.751442
3453.2865 | 69.062439
3478.67825 | 68.417091
3504.07 | 68.136574
3529.462 | 68.175377
3554.85375 | 67.970245
3580.2455 | 64.746162
3605.6375 | 70.673775
3631.02925 | 70.384079
3656.421 | 69.773552
3681.81275 | 70.441483
3707.2045 | 70.071701
3732.5965 | 69.024277
3757.98825 | 66.016602
3783.38 | 65.751823
3808.772 | 66.114677
3834.16375 | 66.114677
3859.5555 | 64.401459
3884.94725 | 61.11887
3910.339 | 61.227386
3935.731 | 61.108242
3961.12275 | 58.399914
3986.5145 | 58.970848
4011.9065 | 59.462051
4037.29825 | 59.075005
4062.69 | 58.235435
4088.08175 | 58.96154
4113.4735 | 59.755856
4138.8655 | 69.240738
4164.25725 | 70.24823
4189.649 | 69.420464
4215.041 | 70.15078
4240.4325 | 70.186882
4265.8245 | 69.612701
4291.2165 | 69.985115
4316.608 | 70.337891
4342 | 70.552017