## Values
Fieldname | Fieldvalue | Fieldunit
DateTime | 5/19/2026 4:11:56 AM
Coating_BS_LimitMinAbs | 70 | g/m²
Coating_BS_Nominal | 70 | g/m²
CoilID | 830690

## LengthProfiles
Length [m] | LP_Coating_BS_Avg [g/m²]
0 | 70.752029
24.633334 | 70.752029
49.266668 | 70.568115
73.9 | 70.400681
98.533336 | 70.672646
123.166672 | 70.078232
147.8 | 69.779648
172.433344 | 69.590912
197.066672 | 70.11731
221.7 | 70.451836
246.333344 | 70.976845
270.966688 | 71.053619
295.6 | 70.840736
320.233344 | 70.545395
344.866688 | 70.754868
369.5 | 70.815636
394.133344 | 70.758224
418.766688 | 71.0373
443.4 | 72.252754
468.033344 | 80.977547
492.666688 | 69.78479
517.3 | 69.410667
541.933375 | 68.986755
566.566688 | 68.990341
591.2 | 68.946747
615.833375 | 68.586006
640.466688 | 68.339287
665.1 | 68.118492
689.733375 | 68.113396
714.366688 | 68.810623
739 | 68.896591
763.633375 | 68.626526
788.266688 | 68.251961
812.9 | 68.375015
837.533375 | 68.426323
862.166688 | 68.279922
886.8 | 68.37545
911.433375 | 68.588028
936.066688 | 68.399452
960.7 | 68.209686
985.333375 | 68.2509
1009.966688 | 68.487801
1034.6 | 68.409958
1059.233375 | 68.10585
1083.86675 | 68.235847
1108.5 | 68.337318
1133.133375 | 68.203438
1157.76675 | 68.363586
1182.4 | 68.352821
1207.033375 | 68.135445
1231.66675 | 68.623978
1256.3 | 68.416519
1280.933375 | 68.258598
1305.56675 | 68.147766
1330.2 | 68.067024
1354.833375 | 68.03685
1379.46675 | 68.561623
1404.1 | 68.023872
1428.733375 | 67.89888
1453.36675 | 68.309525
1478 | 68.203224
1502.633375 | 67.901878
1527.26675 | 67.868095
1551.9 | 67.467125
1576.533375 | 67.082642
1601.16675 | 68.451294
1625.8 | 68.537262
1650.433375 | 68.848404
1675.06675 | 68.748825
1699.7 | 68.748825
1724.333375 | 69.04483
1748.96675 | 69.03862
1773.6 | 68.756836
1798.233375 | 69.09436
1822.86675 | 69.176933
1847.5 | 69.490143
1872.133375 | 69.034836
1896.76675 | 69.224556
1921.4 | 69.007584
1946.033375 | 68.636177
1970.66675 | 68.372116
1995.3 | 68.796616
2019.933375 | 68.987556
2044.56675 | 69.166763
2069.2 | 69.133385
2093.833375 | 68.91375
2118.46675 | 68.731216
2143.1 | 68.828156
2167.7335 | 68.571365
2192.36675 | 68.62915
2217 | 69.016487
2241.6335 | 68.818123
2266.26675 | 68.601112
2290.9 | 68.714172
2315.5335 | 68.687698
2340.16675 | 68.534134
2364.8 | 68.665817
2389.4335 | 68.602608
2414.06675 | 68.68795
2438.7 | 68.982704
2463.3335 | 68.825325
2487.96675 | 68.665619
2512.6 | 68.960114
2537.2335 | 69.291809
2561.86675 | 68.811157
2586.5 | 68.55558
2611.1335 | 68.880295
2635.76675 | 68.768242
2660.4 | 69.006081
2685.0335 | 68.57383
2709.66675 | 69.175468
2734.3 | 68.794586
2758.9335 | 68.703354
2783.56675 | 68.377365
2808.2 | 68.29734
2832.8335 | 68.202202
2857.46675 | 68.689644
2882.1 | 68.623802
2906.7335 | 68.867912
2931.36675 | 67.930824
2956 | 64.634956
2980.6335 | 65.138924
3005.26675 | 65.054504
3029.9 | 65.242393
3054.5335 | 63.504787
3079.16675 | 69.668472
3103.8 | 68.722008
3128.4335 | 65.379242
3153.06675 | 65.739807
3177.7 | 65.859932
3202.3335 | 64.928513
3226.96675 | 61.479752
3251.6 | 62.22131
3276.2335 | 61.613739
3300.86675 | 60.269646
3325.5 | 59.728477
3350.1335 | 59.298317
3374.76675 | 59.51585
3399.4 | 59.345013
3424.0335 | 59.520992
3448.66675 | 59.665623
3473.3 | 63.249969
3497.9335 | 69.374023
3522.56675 | 69.4412
3547.2 | 70.444916
3571.8335 | 70.266747
3596.46675 | 70.369484
3621.1 | 70.579521
3645.7335 | 70.177437
3670.36675 | 70.636139
3695 | 71.666443