## Values
Fieldname | Fieldvalue | Fieldunit
DateTime | 5/19/2026 5:16:12 AM
Coating_BS_LimitMinAbs | 70 | g/m²
Coating_BS_Nominal | 70 | g/m²
CoilID | 830660

## LengthProfiles
Length [m] | LP_Coating_BS_Avg [g/m²]
0 | 72.779343
24.623377 | 72.779343
49.246754 | 72.247314
73.870133 | 72.497787
98.493508 | 71.260979
123.116883 | 69.354042
147.740266 | 65.509033
172.363641 | 65.160507
196.987016 | 65.718048
221.610391 | 65.760681
246.233766 | 66.002357
270.857156 | 65.343689
295.480531 | 65.267151
320.103906 | 65.835411
344.727281 | 73.446144
369.350656 | 69.926407
393.974031 | 69.928436
418.597406 | 69.970779
443.220781 | 69.803299
467.844156 | 69.775116
492.467531 | 69.424034
517.090906 | 68.410835
541.714313 | 68.249283
566.337688 | 67.98967
590.961063 | 68.138504
615.584438 | 67.643105
640.207813 | 67.838402
664.831188 | 68.076225
689.454563 | 67.538048
714.077938 | 67.399872
738.701313 | 66.948608
763.324688 | 66.908524
787.948063 | 67.383209
812.571438 | 67.02533
837.194813 | 67.28904
861.818188 | 67.396767
886.441563 | 67.105789
911.064938 | 66.975441
935.688313 | 67.090248
960.311688 | 67.400223
984.935063 | 67.834709
1009.558438 | 67.582199
1034.181813 | 67.142998
1058.80525 | 67.200447
1083.428625 | 67.742561
1108.052 | 67.591476
1132.675375 | 67.757973
1157.29875 | 67.223465
1181.922125 | 67.335571
1206.5455 | 67.527176
1231.168875 | 67.696236
1255.79225 | 67.399384
1280.415625 | 67.266884
1305.039 | 67.247345
1329.662375 | 67.327065
1354.28575 | 67.287003
1378.909125 | 67.531723
1403.5325 | 67.506439
1428.155875 | 67.398041
1452.77925 | 67.206253
1477.402625 | 67.781914
1502.026 | 67.244179
1526.649375 | 67.889557
1551.27275 | 67.797554
1575.896125 | 67.890762
1600.5195 | 67.398643
1625.142875 | 67.55896
1649.76625 | 67.386429
1674.389625 | 67.224648
1699.013 | 67.093796
1723.636375 | 67.276802
1748.25975 | 67.067604
1772.883125 | 67.387871
1797.5065 | 67.691711
1822.129875 | 67.09819
1846.75325 | 67.034706
1871.376625 | 67.252602
1896 | 67.372955
1920.623375 | 67.235245
1945.24675 | 66.80574
1969.870125 | 67.684639
1994.4935 | 67.466949
2019.116875 | 67.433311
2043.74025 | 67.269295
2068.363625 | 67.26519
2092.987 | 67.349167
2117.6105 | 67.297867
2142.23375 | 66.824074
2166.85725 | 66.976418
2191.4805 | 66.815376
2216.104 | 67.121567
2240.72725 | 66.711861
2265.35075 | 67.036285
2289.974 | 67.000793
2314.5975 | 66.556015
2339.22075 | 66.800995
2363.84425 | 67.393791
2388.4675 | 66.844261
2413.091 | 66.819702
2437.71425 | 67.396217
2462.33775 | 67.647232
2486.961 | 67.92382
2511.5845 | 67.411865
2536.20775 | 67.335884
2560.83125 | 67.406059
2585.4545 | 67.309662
2610.078 | 67.619888
2634.70125 | 67.33033
2659.32475 | 66.937088
2683.948 | 67.159805
2708.5715 | 67.023628
2733.19475 | 66.902771
2757.81825 | 66.6101
2782.4415 | 66.633713
2807.065 | 67.361984
2831.68825 | 67.45314
2856.31175 | 67.018723
2880.935 | 67.293274
2905.5585 | 66.453766
2930.18175 | 67.132484
2954.80525 | 66.143234
2979.4285 | 66.128464
3004.052 | 63.212711
3028.67525 | 63.018913
3053.29875 | 61.536472
3077.922 | 59.182098
3102.5455 | 59.676193
3127.16875 | 59.689316
3151.79225 | 60.017925
3176.41575 | 59.395809
3201.039 | 60.609573
3225.6625 | 60.978813
3250.28575 | 60.507614
3274.90925 | 60.022682
3299.5325 | 53.883736
3324.156 | 54.526733
3348.77925 | 54.288605
3373.40275 | 53.199066
3398.026 | 52.069187
3422.6495 | 51.621208
3447.27275 | 52.26532
3471.89625 | 52.173897
3496.5195 | 52.142185
3521.143 | 52.257172
3545.76625 | 51.924416
3570.38975 | 51.731575
3595.013 | 53.007793
3619.6365 | 56.917133
3644.25975 | 56.614761
3668.88325 | 58.351612
3693.5065 | 60.927528
3718.13 | 61.072704
3742.75325 | 61.017822
3767.37675 | 61.201942
3792 | 61.286076