## Values
Fieldname | Fieldvalue | Fieldunit
DateTime | 5/19/2026 5:54:45 AM
Coating_BS_LimitMinAbs | 70 | g/m²
Coating_BS_Nominal | 70 | g/m²
CoilID | 829990

## LengthProfiles
Length [m] | LP_Coating_BS_Avg [g/m²]
0 | 70.596931
23.714285 | 70.497086
47.42857 | 69.764084
71.142859 | 70.356026
94.857141 | 69.167671
118.571422 | 69.148094
142.285719 | 69.889206
166 | 70.082184
189.714281 | 69.798958
213.428563 | 69.982452
237.142844 | 70.206757
260.857141 | 69.908142
284.571438 | 70.762756
308.285719 | 73.89119
332 | 72.836769
355.714281 | 74.545723
379.428563 | 75.879639
403.142844 | 74.26873
426.857125 | 74.691483
450.571406 | 73.864403
474.285688 | 74.792404
498 | 74.762741
521.714281 | 74.367889
545.428563 | 75.048187
569.142875 | 74.286987
592.857125 | 75.011116
616.571438 | 75.167343
640.285688 | 74.978043
664 | 75.196098
687.71425 | 71.458069
711.428563 | 69.899078
735.142813 | 69.899078
758.857125 | 70.601189
782.571438 | 70.41217
806.285688 | 70.374901
830 | 70.398773
853.71425 | 70.754562
877.428563 | 70.533775
901.142813 | 70.457542
924.857125 | 70.519516
948.571375 | 70.467834
972.285688 | 70.238808
996 | 69.714272
1019.71425 | 70.519791
1043.428563 | 70.329407
1067.142875 | 70.294838
1090.857125 | 70.888107
1114.571375 | 70.402275
1138.28575 | 70.784988
1162 | 70.218582
1185.71425 | 70.907455
1209.4285 | 70.351105
1233.142875 | 69.992828
1256.857125 | 70.10125
1280.571375 | 69.974304
1304.285625 | 69.348595
1328 | 69.873405
1351.71425 | 70.125793
1375.4285 | 70.080757
1399.142875 | 69.549683
1422.857125 | 69.56118
1446.571375 | 70.767433
1470.285625 | 69.019958
1494 | 65.200317
1517.71425 | 64.891304
1541.4285 | 64.253304
1565.142875 | 63.815857
1588.857125 | 63.760399
1612.571375 | 62.252171
1636.285625 | 66.552643
1660 | 66.53553
1683.71425 | 65.784958
1707.4285 | 67.116341
1731.142875 | 65.862968
1754.857125 | 64.297913
1778.571375 | 65.084831
1802.285625 | 62.536591
1826 | 63.57444
1849.71425 | 63.273033
1873.4285 | 63.167442
1897.14275 | 62.480087
1920.857125 | 63.222691
1944.571375 | 64.745903
1968.285625 | 68.864555
1992 | 72.006599
2015.71425 | 72.995071
2039.4285 | 74.481491
2063.14275 | 74.391953
2086.857125 | 74.404144
2110.5715 | 74.924545
2134.28575 | 75.438789
2158 | 75.991249