## Values
Fieldname | Fieldvalue | Fieldunit
DateTime | 5/19/2026 6:34:04 AM
Coating_BS_LimitMinAbs | 70 | g/m²
Coating_BS_Nominal | 70 | g/m²
CoilID | 830000

## LengthProfiles
Length [m] | LP_Coating_BS_Avg [g/m²]
0 | 67.5494
23.311828 | 67.5494
46.623656 | 67.467995
69.935484 | 67.02314
93.247313 | 67.311066
116.559141 | 66.889206
139.870969 | 67.083412
163.182797 | 65.523651
186.494625 | 64.415123
209.806453 | 65.157654
233.118281 | 65.101097
256.430109 | 65.681076
279.741938 | 69.206207
303.05375 | 69.041069
326.365594 | 71.966644
349.677438 | 65.375572
372.98925 | 65.322594
396.301063 | 65.181396
419.612906 | 65.494682
442.92475 | 65.333786
466.236563 | 64.923485
489.548375 | 65.107986
512.860219 | 65.000893
536.172063 | 64.913071
559.483875 | 64.765358
582.795688 | 64.864075
606.1075 | 64.726013
629.419375 | 64.35041
652.731188 | 64.748718
676.043 | 65.109352
699.354875 | 64.811676
722.666688 | 64.66127
745.9785 | 64.960068
769.290313 | 64.621506
792.602125 | 64.391052
815.914 | 64.818954
839.225813 | 65.040543
862.537625 | 64.784264
885.8495 | 64.186508
909.161313 | 63.892403
932.473125 | 64.58493
955.784938 | 64.444679
979.09675 | 64.742264
1002.408625 | 64.352821
1025.720438 | 64.656471
1049.03225 | 64.269684
1072.344125 | 63.769791
1095.655875 | 63.705666
1118.96775 | 63.019806
1142.279625 | 63.084511
1165.591375 | 62.850132
1188.90325 | 63.032032
1212.215 | 63.072132
1235.526875 | 62.645248
1258.83875 | 62.769722
1282.1505 | 63.113113
1305.462375 | 62.458683
1328.77425 | 58.740379
1352.086 | 63.985752
1375.397875 | 76.086815
1398.70975 | 73.098282
1422.0215 | 70.423302
1445.333375 | 68.902534
1468.645125 | 68.182732
1491.957 | 67.788254
1515.268875 | 66.341377
1538.580625 | 65.965622
1561.8925 | 66.181076
1585.20425 | 65.518532
1608.516125 | 65.518532
1631.828 | 66.007057
1655.13975 | 65.375465
1678.451625 | 64.806709
1701.7635 | 65.626274
1725.07525 | 65.024185
1748.387125 | 64.903008
1771.699 | 64.346466
1795.01075 | 64.966118
1818.322625 | 64.296471
1841.634375 | 64.021477
1864.94625 | 63.472263
1888.258125 | 62.745903
1911.569875 | 62.21151
1934.88175 | 63.046455
1958.1935 | 63.320995
1981.505375 | 65.830307
2004.81725 | 72.586899
2028.129 | 76.049408
2051.440875 | 78.061371
2074.75275 | 83.770111
2098.0645 | 64.199486
2121.37625 | 64.199486
2144.68825 | 64.593712
2168 | 64.330452