## Values
Fieldname | Fieldvalue | Fieldunit
DateTime | 5/19/2026 7:13:08 AM
Coating_BS_LimitMinAbs | 70 | g/m²
Coating_BS_Nominal | 70 | g/m²
CoilID | 829980

## LengthProfiles
Length [m] | LP_Coating_BS_Avg [g/m²]
0 | 72.423775
23.387098 | 72.423775
46.774195 | 73.156418
70.161297 | 73.080063
93.548391 | 73.191124
116.935484 | 72.451096
140.322594 | 73.234467
163.709688 | 74.085724
187.096781 | 73.729713
210.483875 | 73.284866
233.870969 | 73.451904
257.258078 | 73.339378
280.645188 | 74.897041
304.032281 | 73.781212
327.419375 | 75.15522
350.806469 | 75.529999
374.193563 | 75.041092
397.580656 | 74.250664
420.96775 | 74.723549
444.354844 | 74.669899
467.741938 | 74.35878
491.129063 | 74.234055
514.516156 | 74.17453
537.90325 | 72.932671
561.290375 | 72.108017
584.677438 | 72.696304
608.064563 | 72.962234
631.451625 | 72.423302
654.83875 | 72.322411
678.225813 | 72.355209
701.612938 | 72.270859
725 | 71.755363
748.387125 | 72.255562
771.77425 | 73.021431
795.161313 | 72.253487
818.548438 | 71.998253
841.9355 | 72.093117
865.322625 | 72.402092
888.709688 | 72.085663
912.096813 | 71.693886
935.483875 | 71.59095
958.871 | 71.674095
982.258125 | 72.094612
1005.645188 | 71.181068
1029.032313 | 71.95015
1052.419375 | 71.964874
1075.8065 | 71.817604
1099.193625 | 72.094276
1122.58075 | 72.377747
1145.96775 | 71.876602
1169.354875 | 71.463387
1192.742 | 71.275002
1216.129125 | 71.659889
1239.516125 | 71.078255
1262.90325 | 71.054886
1286.290375 | 70.932808
1309.6775 | 71.771057
1333.064625 | 70.358894
1356.451625 | 67.778542
1379.83875 | 67.203598
1403.225875 | 66.822449
1426.613 | 68.881866
1450 | 75.737282
1473.387125 | 73.928772
1496.77425 | 72.449936
1520.161375 | 72.853432
1543.5485 | 71.534149
1566.9355 | 71.458374
1590.322625 | 71.703484
1613.70975 | 70.185013
1637.096875 | 68.959114
1660.483875 | 69.41777
1683.871 | 68.87722
1707.258125 | 67.209343
1730.64525 | 66.667274
1754.032375 | 65.451942
1777.419375 | 64.191559
1800.8065 | 63.903809
1824.193625 | 63.198341
1847.58075 | 63.268856
1870.96775 | 62.965794
1894.354875 | 62.87122
1917.742 | 62.892696
1941.129125 | 63.085979
1964.51625 | 63.054428
1987.90325 | 63.121132
2011.290375 | 63.253029
2034.6775 | 72.82811
2058.064625 | 68.083549
2081.45175 | 66.586349
2104.83875 | 67.291153
2128.226 | 66.724457
2151.613 | 66.9795
2175 | 67.127563