## Values
Fieldname | Fieldvalue | Fieldunit
DateTime | 5/19/2026 7:52:06 AM
Coating_BS_LimitMinAbs | 70 | g/m²
Coating_BS_Nominal | 70 | g/m²
CoilID | 830010

## LengthProfiles
Length [m] | LP_Coating_BS_Avg [g/m²]
0 | 67.37114
23.225807 | 67.37114
46.451613 | 67.412628
69.677422 | 67.762619
92.903227 | 67.611504
116.129031 | 68.006165
139.354844 | 67.744774
162.580641 | 67.912292
185.806453 | 68.219742
209.032266 | 68.690453
232.258063 | 67.627991
255.483875 | 68.063896
278.709688 | 67.658989
301.9355 | 68.360657
325.161281 | 68.766899
348.387094 | 68.196976
371.612906 | 68.300407
394.838719 | 67.117928
418.064531 | 68.108467
441.290313 | 67.963943
464.516125 | 67.102173
487.741938 | 67.441544
510.96775 | 66.639679
534.193563 | 66.350769
557.419375 | 67.199448
580.645188 | 67.14006
603.871 | 66.941124
627.09675 | 66.448318
650.322563 | 66.655212
673.548375 | 66.503212
696.774188 | 66.624825
720 | 66.818039
743.225813 | 67.854042
766.451625 | 66.377647
789.677438 | 66.704674
812.90325 | 66.746643
836.129063 | 66.682106
859.354875 | 67.209412
882.580625 | 66.933502
905.806438 | 66.74057
929.03225 | 66.889694
952.258063 | 66.894592
975.483875 | 66.568573
998.709688 | 66.603775
1021.9355 | 66.611633
1045.161313 | 66.426102
1068.387125 | 66.413193
1091.612875 | 66.284126
1114.83875 | 65.918694
1138.0645 | 66.481087
1161.290375 | 66.019051
1184.516125 | 67.1194
1207.742 | 66.582375
1230.96775 | 66.598152
1254.1935 | 68.234848
1277.419375 | 70.636108
1300.645125 | 68.686409
1323.871 | 67.469337
1347.09675 | 69.101074
1370.322625 | 69.158707
1393.548375 | 71.956917
1416.77425 | 71.234428
1440 | 70.358124
1463.225875 | 70.575256
1486.451625 | 69.184448
1509.677375 | 68.068069
1532.90325 | 66.772346
1556.129 | 66.407173
1579.354875 | 66.592758
1602.580625 | 65.27932
1625.8065 | 64.689758
1649.03225 | 63.924637
1672.258125 | 65.392044
1695.483875 | 63.642025
1718.70975 | 64.330971
1741.9355 | 64.60865
1765.16125 | 64.357681
1788.387125 | 63.886852
1811.612875 | 64.483253
1834.83875 | 64.304085
1858.0645 | 63.456226
1881.290375 | 64.773315
1904.516125 | 64.444717
1927.742 | 63.790585
1950.96775 | 65.059296
1974.193625 | 65.753304
1997.419375 | 68.479355
2020.645125 | 70.148285
2043.871 | 72.480278
2067.09675 | 66.891319
2090.322625 | 66.892136
2113.5485 | 65.880531
2136.77425 | 66.294174
2160 | 66.294174