## Values
Fieldname | Fieldvalue | Fieldunit
DateTime | 5/19/2026 8:56:31 AM
Coating_BS_LimitMinAbs | 70 | g/m²
Coating_BS_Nominal | 70 | g/m²
CoilID | 830020

## LengthProfiles
Length [m] | LP_Coating_BS_Avg [g/m²]
0 | 65.748917
23.628572 | 65.748917
47.257145 | 65.350739
70.885719 | 66.279663
94.514289 | 66.319176
118.142859 | 66.417053
141.771438 | 66.665871
165.4 | 65.646591
189.028578 | 65.48098
212.657156 | 65.198105
236.285719 | 65.422554
259.914297 | 65.566704
283.542875 | 65.962906
307.171438 | 65.835381
330.8 | 66.125351
354.428594 | 66.526688
378.057156 | 66.650742
401.685719 | 67.031807
425.314313 | 66.784088
448.942875 | 67.230507
472.571438 | 66.949921
496.200031 | 66.074142
519.828594 | 66.271782
543.457188 | 66.034576
567.08575 | 65.920891
590.714313 | 66.433151
614.342875 | 66.803925
637.971438 | 66.02079
661.6 | 66.724182
685.228625 | 66.672501
708.857188 | 65.881401
732.48575 | 66.781578
756.114313 | 66.758293
779.742875 | 66.559029
803.371438 | 66.90609
827 | 66.934174
850.628625 | 66.254303
874.257188 | 65.98497
897.88575 | 66.378296
921.514313 | 66.456726
945.142875 | 66.341309
968.771438 | 66.185997
992.400063 | 66.36087
1016.028625 | 66.733406
1039.657188 | 66.649841
1063.28575 | 66.899811
1086.914375 | 66.8377
1110.542875 | 66.8377
1134.1715 | 67.31752
1157.8 | 66.948555
1181.428625 | 66.959259
1205.057125 | 67.409294
1228.68575 | 66.26506
1252.314375 | 66.396904
1275.942875 | 65.943176
1299.5715 | 67.081291
1323.2 | 68.091553
1346.828625 | 76.747467
1370.45725 | 74.429344
1394.08575 | 73.00396
1417.714375 | 71.811829
1441.342875 | 72.295799
1464.9715 | 72.605431
1488.6 | 71.450104
1512.228625 | 70.453072
1535.85725 | 70.527115
1559.48575 | 69.837082
1583.114375 | 66.228798
1606.742875 | 66.879616
1630.3715 | 65.014343
1654 | 63.313538