## Values
Fieldname | Fieldvalue | Fieldunit
DateTime | 5/19/2026 9:34:34 AM
Coating_BS_LimitMinAbs | 100 | g/m²
Coating_BS_Nominal | 100 | g/m²
CoilID | 830160

## LengthProfiles
Length [m] | LP_Coating_BS_Avg [g/m²]
0 | 65.641762
16.553846 | 65.641762
33.107691 | 65.256844
49.661539 | 65.462898
66.215383 | 48.424717
82.769227 | 51.711288
99.323078 | 52.132389
115.876922 | 52.054996
132.430766 | 52.343197
148.984609 | 52.233307
165.538453 | 51.862404
182.092297 | 52.181892
198.646156 | 51.927639
215.2 | 51.245483
231.753844 | 51.611446
248.307688 | 51.608749
264.861531 | 51.497005
281.415375 | 51.319183
297.969219 | 51.474037
314.523063 | 51.267288
331.076906 | 51.1922
347.63075 | 51.031567
364.184594 | 50.913132
380.738438 | 51.275051
397.292313 | 51.042526
413.846156 | 52.686714
430.4 | 69.163528
446.953844 | 68.641861
463.507688 | 68.974846
480.061531 | 69.152008
496.615375 | 67.839676
513.169219 | 65.940399
529.723063 | 66.478737
546.276938 | 66.489922
562.83075 | 65.732224
579.384625 | 66.042732
595.938438 | 66.60527
612.492313 | 66.075432
629.046125 | 65.638908
645.6 | 66.333252
662.153813 | 66.500465
678.707688 | 65.18911
695.2615 | 64.956062
711.815375 | 64.956062
728.369188 | 58.606426
744.923063 | 57.980061
761.476875 | 55.152805
778.03075 | 54.988682
794.584625 | 49.909
811.138438 | 49.671238
827.692313 | 49.867424
844.246125 | 49.509453
860.8 | 47.379704
877.353813 | 45.457943
893.907688 | 48.245605
910.4615 | 55.070118
927.015375 | 56.184738
943.569188 | 59.422634
960.123063 | 58.857075
976.676875 | 69.381889
993.23075 | 69.645592
1009.784563 | 69.423386
1026.338438 | 69.764435
1042.89225 | 69.842957
1059.446125 | 71.16922
1076 | 72.862282