## Values
Fieldname | Fieldvalue | Fieldunit
DateTime | 5/19/2026 10:09:59 AM
Coating_BS_LimitMinAbs | 100 | g/m²
Coating_BS_Nominal | 100 | g/m²
CoilID | 830170

## LengthProfiles
Length [m] | LP_Coating_BS_Avg [g/m²]
0 | 74.897095
18.369047 | 74.897095
36.738094 | 74.779076
55.107141 | 75.557449
73.476188 | 75.582703
91.845234 | 75.232513
110.214281 | 75.121941
128.583328 | 75.402969
146.952375 | 74.702332
165.321422 | 75.136002
183.690469 | 74.550308
202.059516 | 74.274841
220.428563 | 74.590614
238.797609 | 74.798058
257.166656 | 74.646927
275.535688 | 74.396111
293.90475 | 74.424088
312.273813 | 74.695587
330.642844 | 73.990936
349.011875 | 74.06588
367.380938 | 73.682426
385.75 | 74.030197
404.119031 | 74.178261
422.488063 | 74.177452
440.857125 | 74.509781
459.226188 | 74.835106
477.595219 | 74.975609
495.96425 | 74.508759
514.333313 | 74.867813
532.702375 | 75.082031
551.071375 | 74.612877
569.440438 | 74.436401
587.8095 | 74.387733
606.178563 | 76.449677
624.547625 | 98.211151
642.916625 | 98.213875
661.285688 | 97.749535
679.65475 | 97.437126
698.02375 | 97.410088
716.392813 | 96.962776
734.761875 | 96.344131
753.130938 | 95.874443
771.5 | 96.027985
789.869 | 96.603836
808.238063 | 93.319229
826.607125 | 90.758743
844.976125 | 89.800926
863.345188 | 89.728638
881.71425 | 90.381371
900.083313 | 90.289299
918.452375 | 90.955162
936.821375 | 93.467445
955.190438 | 94.067322
973.5595 | 94.207222
991.9285 | 94.309746
1010.297563 | 94.343384
1028.666625 | 94.051949
1047.035688 | 90.486916
1065.40475 | 90.030678
1083.77375 | 90.419037
1102.14275 | 89.556824
1120.511875 | 89.119232
1138.880875 | 89.648903
1157.25 | 88.289375
1175.619 | 89.059753
1193.988 | 89.00145
1212.357125 | 88.273163
1230.726125 | 89.174812
1249.09525 | 89.511322
1267.46425 | 89.801926
1285.83325 | 90.96244
1304.202375 | 90.614388
1322.571375 | 91.735023
1340.940375 | 90.81266
1359.3095 | 91.466522
1377.6785 | 91.889626
1396.0475 | 91.988144
1414.416625 | 89.168671
1432.785625 | 88.062614
1451.15475 | 88.201965
1469.52375 | 87.399216
1487.89275 | 87.053947
1506.261875 | 85.345184
1524.630875 | 95.295532
1543 | 85.099556